## Sheet1
MODEL | IM3536
Serial NO. | 220106787
Ver | V1.07
DATE | 2024-06-12
TIME | 13:03
AC SETTINGS
FREQ | 500000 | Hz
V | 0.5 | V
LIMIT | OFF
RANGE | HOLD | 1kΩ
LOW Z | OFF
SPEED | SLOW
AVG | 20
DELAY | 0 | s
TRIG SYNC | OFF
DC BIAS | OFF
周波数(Hz) | AC Status | Ls | Q | AC Vmoni | AC Imoni | DC Vmoni | DC Imoni
500000 | 0 | 0.000369219 | 884.09 | 0.4977577 | 0.0004286354 | 0 | 0
510000 | 0 | 0.000369506 | 886 | 0.497828 | 0.0004199516 | 0 | 0
520000 | 0 | 0.000369769 | 917.97 | 0.4978554 | 0.0004115942 | 0 | 0
530000 | 0 | 0.000370073 | 923.61 | 0.4978681 | 0.0004034953 | 0 | 0
540000 | 0 | 0.00037038 | 925.7 | 0.4978807 | 0.0003956924 | 0 | 0
550000 | 0 | 0.000370681 | 866.84 | 0.4978864 | 0.0003881761 | 0 | 0
560000 | 0 | 0.000370984 | 906.96 | 0.4978833 | 0.0003809201 | 0 | 0
570000 | 0 | 0.000371302 | 918.79 | 0.4978723 | 0.0003738971 | 0 | 0
580000 | 0 | 0.000371626 | 911.59 | 0.4978675 | 0.0003671162 | 0 | 0
590000 | 0 | 0.000371957 | 917.01 | 0.4978562 | 0.0003605535 | 0 | 0
600000 | 0 | 0.000372297 | 910.2 | 0.4978458 | 0.0003542029 | 0 | 0
610000 | 0 | 0.000372639 | 917.83 | 0.4978384 | 0.0003480611 | 0 | 0
620000 | 0 | 0.000372979 | 901.97 | 0.49782 | 0.000342113 | 0 | 0
630000 | 0 | 0.000373347 | 905.18 | 0.4977891 | 0.0003363199 | 0 | 0
640000 | 0 | 0.000373724 | 899.12 | 0.4977692 | 0.0003307078 | 0 | 0
650000 | 0 | 0.000374104 | 917.51 | 0.4977425 | 0.0003252622 | 0 | 0
660000 | 0 | 0.000374485 | 917.08 | 0.497709 | 0.0003199769 | 0 | 0
670000 | 0 | 0.000374867 | 919.35 | 0.4976752 | 0.0003148498 | 0 | 0
680000 | 0 | 0.000375251 | 896.55 | 0.4976384 | 0.00030987 | 0 | 0
690000 | 0 | 0.000375631 | 871.66 | 0.4976038 | 0.0003050398 | 0 | 0
700000 | 0 | 0.000376036 | 857.74 | 0.4975567 | 0.0003003211 | 0 | 0
710000 | 0 | 0.000376449 | 845.38 | 0.4974859 | 0.000295712 | 0 | 0
720000 | 0 | 0.00037685 | 843.72 | 0.4974515 | 0.000291262 | 0 | 0
730000 | 0 | 0.000377272 | 835.49 | 0.497412 | 0.000286916 | 0 | 0
740000 | 0 | 0.000377704 | 847.07 | 0.4973707 | 0.0002826793 | 0 | 0
750000 | 0 | 0.000378131 | 840.21 | 0.4973306 | 0.0002785615 | 0 | 0
760000 | 0 | 0.000378576 | 827.04 | 0.4972827 | 0.0002745352 | 0 | 0
770000 | 0 | 0.000379019 | 814.35 | 0.4972361 | 0.0002706161 | 0 | 0
780000 | 0 | 0.000379475 | 810.34 | 0.497184 | 0.0002667863 | 0 | 0
790000 | 0 | 0.000379929 | 810.95 | 0.4971366 | 0.000263058 | 0 | 0
800000 | 0 | 0.000380406 | 814.27 | 0.4970979 | 0.0002594132 | 0 | 0
810000 | 0 | 0.00038088 | 805.29 | 0.497046 | 0.000255854 | 0 | 0
820000 | 0 | 0.000381354 | 798.44 | 0.4970003 | 0.0002523857 | 0 | 0
830000 | 0 | 0.000381843 | 785.68 | 0.4969462 | 0.0002489882 | 0 | 0
840000 | 0 | 0.000382342 | 769.52 | 0.4968925 | 0.0002456658 | 0 | 0
850000 | 0 | 0.000382844 | 764.68 | 0.4968375 | 0.0002424205 | 0 | 0
860000 | 0 | 0.000383368 | 776.38 | 0.4967837 | 0.000239238 | 0 | 0
870000 | 0 | 0.000383864 | 763.93 | 0.4967313 | 0.0002361475 | 0 | 0
880000 | 0 | 0.000384429 | 766.91 | 0.4966654 | 0.0002330798 | 0 | 0
890000 | 0 | 0.000384956 | 754.83 | 0.4966113 | 0.0002301107 | 0 | 0
900000 | 0 | 0.000385435 | 766.93 | 0.4965498 | 0.0002272333 | 0 | 0
910000 | 0 | 0.000386032 | 748.9 | 0.496489 | 0.0002243514 | 0 | 0
920000 | 0 | 0.000386612 | 745.86 | 0.4964317 | 0.0002215447 | 0 | 0
930000 | 0 | 0.000387186 | 738.16 | 0.4963667 | 0.0002187997 | 0 | 0
940000 | 0 | 0.000387759 | 699.63 | 0.4963027 | 0.0002161148 | 0 | 0
950000 | 0 | 0.000388347 | 700.19 | 0.4962324 | 0.0002134768 | 0 | 0
960000 | 0 | 0.000388945 | 690.9 | 0.4961717 | 0.0002108935 | 0 | 0
970000 | 0 | 0.000389546 | 698.58 | 0.4961156 | 0.0002083649 | 0 | 0
980000 | 0 | 0.000390152 | 707.16 | 0.4960461 | 0.0002058805 | 0 | 0
990000 | 0 | 0.000390761 | 692.68 | 0.4959847 | 0.0002034495 | 0 | 0
1000000 | 0 | 0.000391393 | 676.43 | 0.4959261 | 0.0002010573 | 0 | 0
1010000 | 0 | 0.000392077 | 715.55 | 0.5034663 | 0.0002021146 | 0 | 0
1020000 | 0 | 0.000392706 | 707.14 | 0.5033856 | 0.0001997765 | 0 | 0
1030000 | 0 | 0.00039337 | 680.67 | 0.5033184 | 0.0001974726 | 0 | 0
1040000 | 0 | 0.000394013 | 669.14 | 0.5032593 | 0.0001952279 | 0 | 0
1050000 | 0 | 0.000394659 | 650.34 | 0.5032049 | 0.0001930277 | 0 | 0
1060000 | 0 | 0.000395332 | 650.2 | 0.5031523 | 0.0001908573 | 0 | 0
1070000 | 0 | 0.000395997 | 641.8 | 0.5031144 | 0.000188738 | 0 | 0
1080000 | 0 | 0.000396476 | 642.9 | 0.5030403 | 0.0001867333 | 0 | 0
1090000 | 0 | 0.000397283 | 663.14 | 0.5029762 | 0.0001846174 | 0 | 0
1100000 | 0 | 0.000397989 | 632.34 | 0.5029205 | 0.0001825905 | 0 | 0
1110000 | 0 | 0.000398702 | 624.8 | 0.5028702 | 0.0001806002 | 0 | 0
1120000 | 0 | 0.000399399 | 627.01 | 0.5028127 | 0.0001786514 | 0 | 0
1130000 | 0 | 0.000400153 | 614.4 | 0.5027557 | 0.0001767133 | 0 | 0
1140000 | 0 | 0.000400895 | 587.43 | 0.5026934 | 0.0001748139 | 0 | 0
1150000 | 0 | 0.000401637 | 582.14 | 0.5026389 | 0.0001729515 | 0 | 0
1160000 | 0 | 0.000402401 | 586.36 | 0.5025942 | 0.000171116 | 0 | 0
1170000 | 0 | 0.000403172 | 573.47 | 0.5025401 | 0.0001693075 | 0 | 0
1180000 | 0 | 0.00040396 | 578.4 | 0.5024831 | 0.0001675227 | 0 | 0
1190000 | 0 | 0.000404658 | 583.85 | 0.5024268 | 0.0001658067 | 0 | 0
1200000 | 0 | 0.000405473 | 597.47 | 0.502369 | 0.0001640722 | 0 | 0
1210000 | 0 | 0.000406295 | 574.64 | 0.5023108 | 0.0001623638 | 0 | 0
1220000 | 0 | 0.000407113 | 583.36 | 0.5022473 | 0.0001606847 | 0 | 0
1230000 | 0 | 0.000407946 | 569.28 | 0.502201 | 0.0001590339 | 0 | 0
1240000 | 0 | 0.000408785 | 557.81 | 0.5021522 | 0.0001574083 | 0 | 0
1250000 | 0 | 0.00040964 | 546.87 | 0.5020966 | 0.0001558014 | 0 | 0
1260000 | 0 | 0.000410479 | 538.22 | 0.5020442 | 0.0001542287 | 0 | 0
1270000 | 0 | 0.000411359 | 534.11 | 0.5019862 | 0.0001526651 | 0 | 0
1280000 | 0 | 0.000412219 | 518.5 | 0.5019378 | 0.0001511378 | 0 | 0
1290000 | 0 | 0.000413098 | 513.73 | 0.5018646 | 0.0001496213 | 0 | 0
1300000 | 0 | 0.000413985 | 520.67 | 0.5018133 | 0.0001481329 | 0 | 0
1310000 | 0 | 0.000414813 | 506.41 | 0.5017511 | 0.0001466867 | 0 | 0
1320000 | 0 | 0.00041579 | 514.46 | 0.501702 | 0.0001452151 | 0 | 0
1330000 | 0 | 0.000416781 | 535.42 | 0.5016383 | 0.0001437582 | 0 | 0
1340000 | 0 | 0.000417671 | 533.4 | 0.5015756 | 0.0001423598 | 0 | 0
1350000 | 0 | 0.000418632 | 555.2 | 0.5015154 | 0.0001409599 | 0 | 0
1360000 | 0 | 0.000419604 | 538.5 | 0.5014508 | 0.0001395777 | 0 | 0
1370000 | 0 | 0.000420571 | 517.98 | 0.5013931 | 0.0001382205 | 0 | 0
1380000 | 0 | 0.000421587 | 500.51 | 0.5013349 | 0.0001368685 | 0 | 0
1390000 | 0 | 0.000422572 | 479.33 | 0.5012755 | 0.0001355471 | 0 | 0
1400000 | 0 | 0.000423592 | 464.39 | 0.5012131 | 0.0001342344 | 0 | 0
1410000 | 0 | 0.000424567 | 460.16 | 0.5011457 | 0.0001329545 | 0 | 0
1420000 | 0 | 0.000425622 | 464 | 0.5010837 | 0.000131671 | 0 | 0
1430000 | 0 | 0.000426656 | 456.65 | 0.5010143 | 0.0001304114 | 0 | 0
1440000 | 0 | 0.000427791 | 451.54 | 0.5009491 | 0.0001291416 | 0 | 0
1450000 | 0 | 0.000429006 | 447.74 | 0.5008839 | 0.0001278673 | 0 | 0
1460000 | 0 | 0.000430123 | 442.74 | 0.5008166 | 0.000126641 | 0 | 0
1470000 | 0 | 0.00043127 | 429.55 | 0.5007618 | 0.0001254274 | 0 | 0
1480000 | 0 | 0.000432388 | 428.87 | 0.5007023 | 0.0001242395 | 0 | 0
1490000 | 0 | 0.000433532 | 427.52 | 0.5006476 | 0.0001230628 | 0 | 0
1500000 | 0 | 0.000434662 | 418.21 | 0.5005793 | 0.0001219045 | 0 | 0
1510000 | 0 | 0.000435831 | 409.47 | 0.5005162 | 0.0001207535 | 0 | 0
1520000 | 0 | 0.000436994 | 403.64 | 0.5004525 | 0.000119621 | 0 | 0
1530000 | 0 | 0.00043814 | 405.72 | 0.5003903 | 0.0001185099 | 0 | 0
1540000 | 0 | 0.000439342 | 403.6 | 0.5003178 | 0.0001173979 | 0 | 0
1550000 | 0 | 0.000440546 | 395.88 | 0.5002533 | 0.000116303 | 0 | 0
1560000 | 0 | 0.000441738 | 390.07 | 0.5001797 | 0.0001152252 | 0 | 0
1570000 | 0 | 0.000443009 | 383.03 | 0.5001071 | 0.0001141428 | 0 | 0
1580000 | 0 | 0.000444253 | 386.06 | 0.5000394 | 0.0001130841 | 0 | 0
1590000 | 0 | 0.000445516 | 377.86 | 0.499969 | 0.0001120352 | 0 | 0
1600000 | 0 | 0.000446811 | 365.97 | 0.4999093 | 0.0001109954 | 0 | 0
1610000 | 0 | 0.000448145 | 364.22 | 0.4998464 | 0.00010996 | 0 | 0
1620000 | 0 | 0.000449488 | 337.25 | 0.4997802 | 0.0001089363 | 0 | 0
1630000 | 0 | 0.000450745 | 349.42 | 0.4997159 | 0.0001079483 | 0 | 0
1640000 | 0 | 0.000452053 | 338.57 | 0.4996494 | 0.0001069617 | 0 | 0
1650000 | 0 | 0.000453352 | 336.66 | 0.4995758 | 0.0001059894 | 0 | 0
1660000 | 0 | 0.00045467 | 325.77 | 0.4995046 | 0.0001050267 | 0 | 0
1670000 | 0 | 0.000456057 | 321.92 | 0.4994415 | 0.0001040634 | 0 | 0
1680000 | 0 | 0.000457495 | 328.71 | 0.4993618 | 0.0001030987 | 0 | 0
1690000 | 0 | 0.000458916 | 322.69 | 0.4992869 | 0.0001021522 | 0 | 0
1700000 | 0 | 0.000460354 | 311.34 | 0.4992259 | 0.000101218 | 0 | 0
1710000 | 0 | 0.000461862 | 315.7 | 0.4991651 | 0.0001002816 | 0 | 0
1720000 | 0 | 0.000463308 | 317.33 | 0.4990914 | 9.936922e-05 | 0 | 0
1730000 | 0 | 0.000464802 | 304.23 | 0.4990167 | 9.845888e-05 | 0 | 0
1740000 | 0 | 0.00046634 | 297.09 | 0.4989427 | 9.755195e-05 | 0 | 0
1750000 | 0 | 0.000467905 | 304.04 | 0.4988545 | 9.664952e-05 | 0 | 0
1760000 | 0 | 0.000469483 | 299.26 | 0.4987869 | 9.576084e-05 | 0 | 0
1770000 | 0 | 0.000471063 | 294.97 | 0.498721 | 9.488426e-05 | 0 | 0
1780000 | 0 | 0.000472671 | 284.86 | 0.4986456 | 9.40126e-05 | 0 | 0
1790000 | 0 | 0.000474289 | 285.66 | 0.498572 | 9.315109e-05 | 0 | 0
1800000 | 0 | 0.000475934 | 278.14 | 0.4985005 | 9.22968e-05 | 0 | 0
1810000 | 0 | 0.000477595 | 276.79 | 0.4984277 | 9.145029e-05 | 0 | 0
1820000 | 0 | 0.000479305 | 264.67 | 0.4983448 | 9.060441e-05 | 0 | 0
1830000 | 0 | 0.000480983 | 268.14 | 0.4982691 | 8.977743e-05 | 0 | 0
1840000 | 0 | 0.000482744 | 261.34 | 0.4981923 | 8.894626e-05 | 0 | 0
1850000 | 0 | 0.000484459 | 267.09 | 0.4981263 | 8.81369e-05 | 0 | 0
1860000 | 0 | 0.000486225 | 262.72 | 0.4980455 | 8.732668e-05 | 0 | 0
1870000 | 0 | 0.000488024 | 270.65 | 0.4979718 | 8.652295e-05 | 0 | 0
1880000 | 0 | 0.000489791 | 275.5 | 0.4978932 | 8.573504e-05 | 0 | 0
1890000 | 0 | 0.000491715 | 264.89 | 0.4978152 | 8.493074e-05 | 0 | 0
1900000 | 0 | 0.000493527 | 256.61 | 0.4977377 | 8.415667e-05 | 0 | 0
1910000 | 0 | 0.000495423 | 266.92 | 0.4976736 | 8.338134e-05 | 0 | 0
1920000 | 0 | 0.000497348 | 252.32 | 0.4976014 | 8.26103e-05 | 0 | 0
1930000 | 0 | 0.000499304 | 252.79 | 0.4975183 | 8.184301e-05 | 0 | 0
1940000 | 0 | 0.000501247 | 245.9 | 0.4974361 | 8.108851e-05 | 0 | 0
1950000 | 0 | 0.00050324 | 246.23 | 0.4973631 | 8.033774e-05 | 0 | 0
1960000 | 0 | 0.000505258 | 241.38 | 0.4972865 | 7.959277e-05 | 0 | 0
1970000 | 0 | 0.000507298 | 237.29 | 0.4972027 | 7.885349e-05 | 0 | 0
1980000 | 0 | 0.000509371 | 231.3 | 0.4971198 | 7.811942e-05 | 0 | 0
1990000 | 0 | 0.00051144 | 228.88 | 0.497047 | 7.739749e-05 | 0 | 0
2000000 | 0 | 0.000513533 | 225.77 | 0.4969687 | 7.6681e-05 | 0 | 0