## Sheet1
MODEL | IM3536
Serial NO. | 220106787
Ver | V1.07
DATE | 2024-12-31
TIME | 9:38
AC SETTINGS
FREQ | 10000 | Hz
V | 0.5 | V
LIMIT | OFF
RANGE | AUTO
LOW Z | OFF
SPEED | SLOW
AVG | 10
DELAY | 0 | s
TRIG SYNC | OFF
DC BIAS | OFF
周波数(Hz) | AC Status | Cs | Z | AC Vmoni | AC Imoni | DC Vmoni | DC Imoni
100 | 0 | 1.62619e-07 | 9785.52 | 0.5000499 | 5.112724e-05 | 0 | 0
110 | 0 | 1.62544e-07 | 8900.01 | 0.5000288 | 5.621206e-05 | 0 | 0
120 | 0 | 1.62502e-07 | 8160.43 | 0.5000074 | 6.130417e-05 | 0 | 0
130 | 0 | 1.62476e-07 | 7533.89 | 0.4999882 | 6.640023e-05 | 0 | 0
140 | 0 | 1.62468e-07 | 6996.1 | 0.4999765 | 7.150309e-05 | 0 | 0
150 | 0 | 1.62473e-07 | 6529.43 | 0.4999609 | 7.661147e-05 | 0 | 0
160 | 0 | 1.62503e-07 | 6120.19 | 0.4999418 | 8.173156e-05 | 0 | 0
170 | 0 | 1.62555e-07 | 5758.33 | 0.499927 | 8.686543e-05 | 0 | 0
180 | 0 | 1.62615e-07 | 5436.4 | 0.4999 | 9.200491e-05 | 0 | 0
190 | 0 | 1.62697e-07 | 5147.64 | 0.4998767 | 9.716185e-05 | 0 | 0
200 | 0 | 1.62802e-07 | 4887.08 | 0.4998536 | 0.0001023378 | 0 | 0
210 | 0 | 1.6293e-07 | 4650.68 | 0.4998232 | 0.0001075338 | 0 | 0
220 | 0 | 1.6308e-07 | 4435.17 | 0.4997908 | 0.000112752 | 0 | 0
230 | 0 | 1.63249e-07 | 4237.9 | 0.499758 | 0.0001179933 | 0 | 0
240 | 0 | 1.63446e-07 | 4056.38 | 0.4997251 | 0.0001232658 | 0 | 0
250 | 0 | 1.63673e-07 | 3888.7 | 0.4996819 | 0.0001285707 | 0 | 0
260 | 0 | 1.63929e-07 | 3733.22 | 0.4996459 | 0.0001339161 | 0 | 0
270 | 0 | 1.64215e-07 | 3588.65 | 0.4996047 | 0.0001393001 | 0 | 0
280 | 0 | 1.64537e-07 | 3453.65 | 0.4995744 | 0.0001447373 | 0 | 0
290 | 0 | 1.64911e-07 | 3326.92 | 0.4995201 | 0.0001502349 | 0 | 0
300 | 0 | 1.65325e-07 | 3207.86 | 0.4994535 | 0.0001557907 | 0 | 0
310 | 0 | 1.65787e-07 | 3095.61 | 0.4994235 | 0.0001614307 | 0 | 0
320 | 0 | 1.6629e-07 | 2989.65 | 0.4993639 | 0.0001671332 | 0 | 0
330 | 0 | 1.66856e-07 | 2889.04 | 0.499287 | 0.0001729272 | 0 | 0
340 | 0 | 1.6749e-07 | 2793.24 | 0.499201 | 0.0001788284 | 0 | 0
350 | 0 | 1.68169e-07 | 2702.17 | 0.4990991 | 0.0001848181 | 0 | 0
360 | 0 | 1.68945e-07 | 2614.7 | 0.4989633 | 0.0001909497 | 0 | 0
370 | 0 | 1.69831e-07 | 2530.26 | 0.4988232 | 0.0001972677 | 0 | 0
380 | 0 | 1.70776e-07 | 2449.32 | 0.4986318 | 0.0002037089 | 0 | 0
390 | 0 | 1.71725e-07 | 2372.31 | 0.4984066 | 0.0002102275 | 0 | 0
400 | 0 | 1.72581e-07 | 2300.05 | 0.4981105 | 0.0002167047 | 0 | 0
410 | 0 | 1.73216e-07 | 2233.63 | 0.4977627 | 0.0002229935 | 0 | 0
420 | 0 | 1.73499e-07 | 2173.99 | 0.4973334 | 0.0002289133 | 0 | 0
430 | 0 | 1.7323e-07 | 2122.75 | 0.4968399 | 0.000234207 | 0 | 0
440 | 0 | 1.72022e-07 | 2083.6 | 0.4962593 | 0.0002383292 | 0 | 0
450 | 0 | 1.69207e-07 | 2064.12 | 0.4956628 | 0.00024029 | 0 | 0
460 | 0 | 1.6519e-07 | 2064 | 0.4953606 | 0.0002401573 | 0 | 0
470 | 0 | 1.6226e-07 | 2054.31 | 0.4951905 | 0.0002412071 | 0 | 0
480 | 0 | 1.59362e-07 | 2044.87 | 0.4949624 | 0.0002422086 | 0 | 0
490 | 0 | 1.5578e-07 | 2046.22 | 0.4947822 | 0.0002419608 | 0 | 0
500 | 0 | 1.52005e-07 | 2054.32 | 0.4947591 | 0.0002409954 | 0 | 0
510 | 0 | 1.48624e-07 | 2061.41 | 0.4948728 | 0.0002402223 | 0 | 0
520 | 0 | 1.45749e-07 | 2065 | 0.4950894 | 0.0002399102 | 0 | 0
530 | 0 | 1.43562e-07 | 2061.95 | 0.4954147 | 0.0002404228 | 0 | 0
540 | 0 | 1.42364e-07 | 2046.14 | 0.4957609 | 0.0002424503 | 0 | 0
550 | 0 | 1.41756e-07 | 2021.73 | 0.4960412 | 0.0002455171 | 0 | 0
560 | 0 | 1.41337e-07 | 1994.98 | 0.4963059 | 0.0002489436 | 0 | 0
570 | 0 | 1.41177e-07 | 1965.24 | 0.4965664 | 0.0002528439 | 0 | 0
580 | 0 | 1.41319e-07 | 1931.94 | 0.4968067 | 0.0002573278 | 0 | 0
590 | 0 | 1.41678e-07 | 1896.31 | 0.4970082 | 0.0002622705 | 0 | 0
600 | 0 | 1.42166e-07 | 1859.74 | 0.4971724 | 0.0002675173 | 0 | 0
610 | 0 | 1.42712e-07 | 1823.3 | 0.4972972 | 0.0002729333 | 0 | 0
620 | 0 | 1.43282e-07 | 1787.54 | 0.4973984 | 0.0002784515 | 0 | 0
630 | 0 | 1.43856e-07 | 1752.72 | 0.4974779 | 0.0002840295 | 0 | 0
640 | 0 | 1.44399e-07 | 1719.27 | 0.4975258 | 0.0002895843 | 0 | 0
650 | 0 | 1.44901e-07 | 1687.27 | 0.4975505 | 0.0002950929 | 0 | 0
660 | 0 | 1.4537e-07 | 1656.59 | 0.4975713 | 0.0003005713 | 0 | 0
670 | 0 | 1.45815e-07 | 1627.09 | 0.4975734 | 0.0003060232 | 0 | 0
680 | 0 | 1.46236e-07 | 1598.7 | 0.497578 | 0.0003114617 | 0 | 0
690 | 0 | 1.4664e-07 | 1571.31 | 0.4975593 | 0.0003168803 | 0 | 0
700 | 0 | 1.47026e-07 | 1544.89 | 0.4975412 | 0.0003222887 | 0 | 0
710 | 0 | 1.47397e-07 | 1519.37 | 0.4975091 | 0.0003276831 | 0 | 0
720 | 0 | 1.47762e-07 | 1494.62 | 0.4974827 | 0.0003330939 | 0 | 0
730 | 0 | 1.48118e-07 | 1470.63 | 0.4974448 | 0.0003385025 | 0 | 0
740 | 0 | 1.48457e-07 | 1447.45 | 0.4973807 | 0.0003438805 | 0 | 0
750 | 0 | 1.4877e-07 | 1425.12 | 0.4973033 | 0.0003492153 | 0 | 0
760 | 0 | 1.49026e-07 | 1403.91 | 0.4972063 | 0.0003544228 | 0 | 0
770 | 0 | 1.49221e-07 | 1383.8 | 0.4971109 | 0.0003595058 | 0 | 0
780 | 0 | 1.49393e-07 | 1364.41 | 0.4970083 | 0.0003645406 | 0 | 0
790 | 0 | 1.4948e-07 | 1346.24 | 0.4968663 | 0.0003693579 | 0 | 0
800 | 0 | 1.49375e-07 | 1330.2 | 0.496731 | 0.0003737088 | 0 | 0
810 | 0 | 1.49108e-07 | 1316 | 0.4966052 | 0.0003776466 | 0 | 0
820 | 0 | 1.48643e-07 | 1303.93 | 0.4965038 | 0.0003810663 | 0 | 0
830 | 0 | 1.47958e-07 | 1294.24 | 0.4964907 | 0.0003839117 | 0 | 0
840 | 0 | 1.47427e-07 | 1283.71 | 0.4966138 | 0.0003871572 | 0 | 0
850 | 0 | 1.47428e-07 | 1268.92 | 0.496778 | 0.0003918003 | 0 | 0
860 | 0 | 1.47755e-07 | 1251.58 | 0.4968581 | 0.0003972947 | 0 | 0
870 | 0 | 1.48088e-07 | 1234.52 | 0.4968882 | 0.0004028104 | 0 | 0
880 | 0 | 1.48412e-07 | 1217.9 | 0.4968883 | 0.00040831 | 0 | 0
890 | 0 | 1.48716e-07 | 1201.8 | 0.4968674 | 0.0004137652 | 0 | 0
900 | 0 | 1.48988e-07 | 1186.3 | 0.4968329 | 0.0004191419 | 0 | 0
910 | 0 | 1.49228e-07 | 1171.4 | 0.496789 | 0.0004244392 | 0 | 0
920 | 0 | 1.49452e-07 | 1156.94 | 0.4967512 | 0.0004297101 | 0 | 0
930 | 0 | 1.49696e-07 | 1142.66 | 0.4966989 | 0.0004350395 | 0 | 0
940 | 0 | 1.49947e-07 | 1128.61 | 0.4966348 | 0.0004403986 | 0 | 0
950 | 0 | 1.50134e-07 | 1115.32 | 0.4965639 | 0.0004455822 | 0 | 0
960 | 0 | 1.50257e-07 | 1102.8 | 0.4964774 | 0.0004505661 | 0 | 0
970 | 0 | 1.5037e-07 | 1090.62 | 0.496418 | 0.0004555467 | 0 | 0
980 | 0 | 1.50527e-07 | 1078.37 | 0.4963565 | 0.0004606654 | 0 | 0
990 | 0 | 1.50671e-07 | 1066.46 | 0.4962891 | 0.0004657487 | 0 | 0
1000 | 0 | 1.50828e-07 | 1054.7 | 0.4962208 | 0.0004708782 | 0 | 0
1010 | 0 | 1.50999e-07 | 1043.08 | 0.4961713 | 0.0004760664 | 0 | 0
1020 | 0 | 1.51185e-07 | 1031.59 | 0.4961177 | 0.0004813172 | 0 | 0
1030 | 0 | 1.51387e-07 | 1020.21 | 0.4960425 | 0.0004866135 | 0 | 0
1040 | 0 | 1.51599e-07 | 1008.99 | 0.4959719 | 0.0004919576 | 0 | 0
1050 | 0 | 1.51823e-07 | 997.904 | 0.4958928 | 0.0004973446 | 0 | 0
1060 | 0 | 1.52072e-07 | 986.867 | 0.4958133 | 0.0005028274 | 0 | 0
1070 | 0 | 1.52348e-07 | 975.857 | 0.4957209 | 0.0005084072 | 0 | 0
1080 | 0 | 1.52651e-07 | 964.886 | 0.4956101 | 0.000514075 | 0 | 0
1090 | 0 | 1.5298e-07 | 953.949 | 0.4954792 | 0.0005198326 | 0 | 0
1100 | 0 | 1.5334e-07 | 943.018 | 0.4953221 | 0.0005256933 | 0 | 0
1110 | 0 | 1.53708e-07 | 932.214 | 0.4951145 | 0.0005315643 | 0 | 0
1120 | 0 | 1.54013e-07 | 921.954 | 0.49485 | 0.0005371939 | 0 | 0
1130 | 0 | 1.54125e-07 | 912.989 | 0.4945606 | 0.000542153 | 0 | 0
1140 | 0 | 1.54057e-07 | 905.243 | 0.4943141 | 0.0005465205 | 0 | 0
1150 | 0 | 1.53989e-07 | 897.66 | 0.4940991 | 0.0005508984 | 0 | 0
1160 | 0 | 1.53983e-07 | 889.834 | 0.493868 | 0.0005554844 | 0 | 0
1170 | 0 | 1.53971e-07 | 882.136 | 0.4935954 | 0.0005600238 | 0 | 0
1180 | 0 | 1.53812e-07 | 875.337 | 0.493278 | 0.0005640116 | 0 | 0
1190 | 0 | 1.53361e-07 | 870.269 | 0.492943 | 0.0005669108 | 0 | 0
1200 | 0 | 1.52632e-07 | 866.913 | 0.492681 | 0.0005688032 | 0 | 0
1210 | 0 | 1.51715e-07 | 864.793 | 0.4925058 | 0.0005699951 | 0 | 0
1220 | 0 | 1.50725e-07 | 863.315 | 0.4924653 | 0.0005709241 | 0 | 0
1230 | 0 | 1.49861e-07 | 861.344 | 0.4925359 | 0.0005723126 | 0 | 0
1240 | 0 | 1.49223e-07 | 858.235 | 0.4926825 | 0.0005745579 | 0 | 0
1250 | 0 | 1.48811e-07 | 853.93 | 0.49284 | 0.0005776402 | 0 | 0
1260 | 0 | 1.48569e-07 | 848.727 | 0.492991 | 0.0005813613 | 0 | 0
1270 | 0 | 1.48456e-07 | 842.855 | 0.4931206 | 0.0005855669 | 0 | 0
1280 | 0 | 1.48437e-07 | 836.52 | 0.4932344 | 0.0005901388 | 0 | 0
1290 | 0 | 1.48485e-07 | 829.888 | 0.4933228 | 0.0005949632 | 0 | 0
1300 | 0 | 1.48582e-07 | 823.072 | 0.4933889 | 0.0005999728 | 0 | 0
1310 | 0 | 1.48711e-07 | 816.159 | 0.4934324 | 0.0006051093 | 0 | 0
1320 | 0 | 1.48864e-07 | 809.214 | 0.493461 | 0.0006103401 | 0 | 0
1330 | 0 | 1.49032e-07 | 802.283 | 0.493473 | 0.0006156297 | 0 | 0
1340 | 0 | 1.49237e-07 | 795.249 | 0.4937524 | 0.0006205867 | 0 | 0
1350 | 0 | 1.49427e-07 | 788.391 | 0.4937394 | 0.0006259681 | 0 | 0
1360 | 0 | 1.49624e-07 | 781.592 | 0.4937172 | 0.0006313851 | 0 | 0
1370 | 0 | 1.4983e-07 | 774.845 | 0.4936687 | 0.0006368205 | 0 | 0
1380 | 0 | 1.50039e-07 | 768.174 | 0.4936175 | 0.0006422842 | 0 | 0
1390 | 0 | 1.50243e-07 | 761.622 | 0.4935499 | 0.0006477209 | 0 | 0
1400 | 0 | 1.5042e-07 | 755.289 | 0.4934608 | 0.0006530339 | 0 | 0
1410 | 0 | 1.50529e-07 | 749.384 | 0.49336 | 0.0006580455 | 0 | 0
1420 | 0 | 1.50546e-07 | 744.017 | 0.4932709 | 0.000662672 | 0 | 0
1430 | 0 | 1.50527e-07 | 738.921 | 0.4932234 | 0.0006671779 | 0 | 0
1440 | 0 | 1.50561e-07 | 733.65 | 0.4932121 | 0.0006719562 | 0 | 0
1450 | 0 | 1.50666e-07 | 728.111 | 0.4932017 | 0.0006770534 | 0 | 0
1460 | 0 | 1.50818e-07 | 722.421 | 0.493182 | 0.0006823594 | 0 | 0
1470 | 0 | 1.50991e-07 | 716.7 | 0.4931413 | 0.0006877493 | 0 | 0
1480 | 0 | 1.51175e-07 | 711.005 | 0.4930818 | 0.0006931743 | 0 | 0
1490 | 0 | 1.51363e-07 | 705.37 | 0.4930205 | 0.0006986245 | 0 | 0
1500 | 0 | 1.51552e-07 | 699.8 | 0.4929622 | 0.0007041021 | 0 | 0
1510 | 0 | 1.51743e-07 | 694.299 | 0.4928916 | 0.000709579 | 0 | 0
1520 | 0 | 1.51933e-07 | 688.875 | 0.4928193 | 0.0007150617 | 0 | 0
1530 | 0 | 1.52126e-07 | 683.51 | 0.4927351 | 0.0007205505 | 0 | 0
1540 | 0 | 1.52323e-07 | 678.2 | 0.4926597 | 0.0007260815 | 0 | 0
1550 | 0 | 1.52528e-07 | 672.924 | 0.4925778 | 0.0007316524 | 0 | 0
1560 | 0 | 1.52744e-07 | 667.669 | 0.4924903 | 0.0007372801 | 0 | 0
1570 | 0 | 1.52973e-07 | 662.424 | 0.4924108 | 0.0007429971 | 0 | 0
1580 | 0 | 1.53216e-07 | 657.19 | 0.4923102 | 0.0007487618 | 0 | 0
1590 | 0 | 1.53475e-07 | 651.954 | 0.4921982 | 0.0007546032 | 0 | 0
1600 | 0 | 1.53751e-07 | 646.715 | 0.4920864 | 0.0007605432 | 0 | 0
1610 | 0 | 1.5404e-07 | 641.483 | 0.4919511 | 0.0007665354 | 0 | 0
1620 | 0 | 1.5434e-07 | 636.275 | 0.4917854 | 0.0007725494 | 0 | 0
1630 | 0 | 1.54638e-07 | 631.136 | 0.4916125 | 0.0007785654 | 0 | 0
1640 | 0 | 1.54918e-07 | 626.13 | 0.4913979 | 0.0007844471 | 0 | 0
1650 | 0 | 1.55152e-07 | 621.365 | 0.4911659 | 0.0007900892 | 0 | 0
1660 | 0 | 1.55322e-07 | 616.911 | 0.4909264 | 0.0007954057 | 0 | 0
1670 | 0 | 1.55415e-07 | 612.809 | 0.4906916 | 0.0008003456 | 0 | 0
1680 | 0 | 1.55445e-07 | 609.009 | 0.4904735 | 0.0008049808 | 0 | 0
1690 | 0 | 1.55443e-07 | 605.388 | 0.4902856 | 0.0008094861 | 0 | 0
1700 | 0 | 1.55438e-07 | 601.824 | 0.4901309 | 0.0008140215 | 0 | 0
1710 | 0 | 1.5545e-07 | 598.247 | 0.4899885 | 0.000818651 | 0 | 0
1720 | 0 | 1.55487e-07 | 594.616 | 0.4898559 | 0.0008234266 | 0 | 0
1730 | 0 | 1.5555e-07 | 590.929 | 0.489721 | 0.0008283365 | 0 | 0
1740 | 0 | 1.55632e-07 | 587.214 | 0.4895893 | 0.0008333523 | 0 | 0
1750 | 0 | 1.55722e-07 | 583.513 | 0.4894498 | 0.0008383993 | 0 | 0
1760 | 0 | 1.55806e-07 | 579.874 | 0.4893012 | 0.0008434036 | 0 | 0
1770 | 0 | 1.55889e-07 | 576.283 | 0.4891685 | 0.0008484289 | 0 | 0
1780 | 0 | 1.5599e-07 | 572.672 | 0.4890361 | 0.0008535474 | 0 | 0
1790 | 0 | 1.5613e-07 | 568.959 | 0.4889128 | 0.0008589004 | 0 | 0
1800 | 0 | 1.56317e-07 | 565.118 | 0.4887848 | 0.0008645117 | 0 | 0
1810 | 0 | 1.56542e-07 | 561.18 | 0.4886219 | 0.000870289 | 0 | 0
1820 | 0 | 1.56775e-07 | 557.251 | 0.4884258 | 0.0008760727 | 0 | 0
1830 | 0 | 1.56986e-07 | 553.439 | 0.4882254 | 0.0008817441 | 0 | 0
1840 | 0 | 1.57165e-07 | 549.778 | 0.4880119 | 0.0008872273 | 0 | 0
1850 | 0 | 1.57328e-07 | 546.216 | 0.4878078 | 0.0008926393 | 0 | 0
1860 | 0 | 1.57494e-07 | 542.679 | 0.4875992 | 0.0008980729 | 0 | 0
1870 | 0 | 1.57675e-07 | 539.133 | 0.4873782 | 0.00090357 | 0 | 0
1880 | 0 | 1.57868e-07 | 535.583 | 0.4871408 | 0.0009091156 | 0 | 0
1890 | 0 | 1.58071e-07 | 532.032 | 0.4869061 | 0.0009147419 | 0 | 0
1900 | 0 | 1.58282e-07 | 528.485 | 0.486653 | 0.0009204013 | 0 | 0
1910 | 0 | 1.58496e-07 | 524.965 | 0.4863608 | 0.0009260159 | 0 | 0
1920 | 0 | 1.58698e-07 | 521.51 | 0.486047 | 0.0009315493 | 0 | 0
1930 | 0 | 1.58863e-07 | 518.199 | 0.4856984 | 0.0009368269 | 0 | 0
1940 | 0 | 1.58969e-07 | 515.105 | 0.4853468 | 0.0009417706 | 0 | 0
1950 | 0 | 1.59015e-07 | 512.227 | 0.4849785 | 0.0009463431 | 0 | 0
1960 | 0 | 1.58966e-07 | 509.68 | 0.4846158 | 0.0009503594 | 0 | 0
1970 | 0 | 1.58874e-07 | 507.299 | 0.4842757 | 0.0009541488 | 0 | 0
1980 | 0 | 1.58702e-07 | 505.204 | 0.4839831 | 0.0009575267 | 0 | 0
1990 | 0 | 1.58495e-07 | 503.253 | 0.4837243 | 0.000960723 | 0 | 0
2000 | 0 | 1.5832e-07 | 501.24 | 0.4835045 | 0.000964142 | 0 | 0
2010 | 0 | 1.58124e-07 | 499.322 | 0.4833131 | 0.0009674628 | 0 | 0
2020 | 0 | 1.57949e-07 | 497.373 | 0.4831563 | 0.0009709386 | 0 | 0
2030 | 0 | 1.57857e-07 | 495.191 | 0.482989 | 0.0009748787 | 0 | 0
2040 | 0 | 1.57802e-07 | 492.907 | 0.4828067 | 0.0009790246 | 0 | 0
2050 | 0 | 1.57745e-07 | 490.649 | 0.4826112 | 0.0009831325 | 0 | 0
2060 | 0 | 1.57686e-07 | 488.414 | 0.4823983 | 0.0009871944 | 0 | 0
2070 | 0 | 1.57609e-07 | 486.257 | 0.4822017 | 0.0009911684 | 0 | 0
2080 | 0 | 1.57568e-07 | 484.02 | 0.4820229 | 0.0009953797 | 0 | 0
2090 | 0 | 1.57501e-07 | 481.873 | 0.4818097 | 0.0009993733 | 0 | 0
2100 | 0 | 1.57447e-07 | 479.711 | 0.4816209 | 0.001003483 | 0 | 0
2110 | 0 | 1.57398e-07 | 477.553 | 0.481432 | 0.001007622 | 0 | 0
2120 | 0 | 1.57326e-07 | 475.484 | 0.48124 | 0.001011601 | 0 | 0
2130 | 0 | 1.57259e-07 | 473.423 | 0.4810447 | 0.001015593 | 0 | 0
2140 | 0 | 1.57196e-07 | 471.37 | 0.480851 | 0.001019604 | 0 | 0
2150 | 0 | 1.57125e-07 | 469.363 | 0.4806641 | 0.001023565 | 0 | 0
2160 | 0 | 1.57077e-07 | 467.305 | 0.4804803 | 0.00102768 | 0 | 0
2170 | 0 | 1.57026e-07 | 465.282 | 0.480313 | 0.00103179 | 0 | 0
2180 | 0 | 1.57001e-07 | 463.194 | 0.4801061 | 0.001035994 | 0 | 0
2190 | 0 | 1.56964e-07 | 461.157 | 0.4799224 | 0.001040171 | 0 | 0
2200 | 0 | 1.56916e-07 | 459.171 | 0.4797199 | 0.001044229 | 0 | 0
2210 | 0 | 1.56865e-07 | 457.215 | 0.4795252 | 0.001048269 | 0 | 0
2220 | 0 | 1.56829e-07 | 455.23 | 0.4793255 | 0.001052401 | 0 | 0
2230 | 0 | 1.56793e-07 | 453.262 | 0.4791282 | 0.001056534 | 0 | 0
2240 | 0 | 1.56749e-07 | 451.33 | 0.4789131 | 0.00106058 | 0 | 0
2250 | 0 | 1.56713e-07 | 449.396 | 0.4787122 | 0.001064698 | 0 | 0
2260 | 0 | 1.56645e-07 | 447.562 | 0.4785035 | 0.001068593 | 0 | 0
2270 | 0 | 1.56562e-07 | 445.791 | 0.4782879 | 0.001072355 | 0 | 0
2280 | 0 | 1.56471e-07 | 444.06 | 0.4780839 | 0.001076075 | 0 | 0
2290 | 0 | 1.56386e-07 | 442.329 | 0.4778899 | 0.001079848 | 0 | 0
2300 | 0 | 1.56277e-07 | 440.684 | 0.4777027 | 0.001083453 | 0 | 0
2310 | 0 | 1.56179e-07 | 439.026 | 0.4775198 | 0.001087128 | 0 | 0
2320 | 0 | 1.56096e-07 | 437.339 | 0.4773345 | 0.001090896 | 0 | 0
2330 | 0 | 1.55986e-07 | 435.746 | 0.477161 | 0.001094487 | 0 | 0
2340 | 0 | 1.55883e-07 | 434.151 | 0.4769963 | 0.001098127 | 0 | 0
2350 | 0 | 1.55799e-07 | 432.515 | 0.4768122 | 0.001101855 | 0 | 0
2360 | 0 | 1.55708e-07 | 430.912 | 0.4766344 | 0.001105542 | 0 | 0
2370 | 0 | 1.55595e-07 | 429.373 | 0.476443 | 0.001109059 | 0 | 0
2380 | 0 | 1.55443e-07 | 427.96 | 0.4762758 | 0.001112329 | 0 | 0
2390 | 0 | 1.55258e-07 | 426.65 | 0.4761047 | 0.001115343 | 0 | 0
2400 | 0 | 1.55036e-07 | 425.469 | 0.4759902 | 0.001118168 | 0 | 0
2410 | 0 | 1.54799e-07 | 424.353 | 0.4759083 | 0.001120915 | 0 | 0
2420 | 0 | 1.54577e-07 | 423.235 | 0.4758828 | 0.001123816 | 0 | 0
2430 | 0 | 1.54396e-07 | 422.028 | 0.4758742 | 0.00112701 | 0 | 0
2440 | 0 | 1.5429e-07 | 420.643 | 0.4758912 | 0.001130764 | 0 | 0
2450 | 0 | 1.54246e-07 | 419.103 | 0.4759095 | 0.001134961 | 0 | 0
2460 | 0 | 1.54242e-07 | 417.463 | 0.4758994 | 0.001139396 | 0 | 0
2470 | 0 | 1.54274e-07 | 415.739 | 0.4758804 | 0.001144075 | 0 | 0
2480 | 0 | 1.54344e-07 | 413.925 | 0.475866 | 0.001149054 | 0 | 0
2490 | 0 | 1.54452e-07 | 412.021 | 0.4758332 | 0.001154284 | 0 | 0
2500 | 0 | 1.54604e-07 | 410.016 | 0.4757822 | 0.001159807 | 0 | 0
2510 | 0 | 1.54793e-07 | 407.919 | 0.475703 | 0.001165575 | 0 | 0
2520 | 0 | 1.55027e-07 | 405.718 | 0.4755934 | 0.001171627 | 0 | 0
2530 | 0 | 1.55278e-07 | 403.476 | 0.4754405 | 0.001177759 | 0 | 0
2540 | 0 | 1.55566e-07 | 401.153 | 0.4752578 | 0.001184125 | 0 | 0
2550 | 0 | 1.55869e-07 | 398.793 | 0.4750073 | 0.001190503 | 0 | 0
2560 | 0 | 1.56179e-07 | 396.417 | 0.474695 | 0.00119685 | 0 | 0
2570 | 0 | 1.56443e-07 | 394.153 | 0.4743188 | 0.001202769 | 0 | 0
2580 | 0 | 1.56606e-07 | 392.139 | 0.473894 | 0.001207864 | 0 | 0
2590 | 0 | 1.56643e-07 | 390.446 | 0.4734903 | 0.001212066 | 0 | 0
2600 | 0 | 1.56588e-07 | 388.997 | 0.4731196 | 0.001215627 | 0 | 0
2610 | 0 | 1.56499e-07 | 387.646 | 0.472762 | 0.001218939 | 0 | 0
2620 | 0 | 1.56321e-07 | 386.507 | 0.4723708 | 0.00122152 | 0 | 0
2630 | 0 | 1.55926e-07 | 385.903 | 0.4720164 | 0.001222511 | 0 | 0
2640 | 0 | 1.55279e-07 | 385.972 | 0.4718352 | 0.001221823 | 0 | 0
2650 | 0 | 1.54523e-07 | 386.411 | 0.4719237 | 0.001220664 | 0 | 0
2660 | 0 | 1.53897e-07 | 386.638 | 0.4722401 | 0.001220765 | 0 | 0
2670 | 0 | 1.53529e-07 | 386.281 | 0.4726539 | 0.001222966 | 0 | 0
2680 | 0 | 1.5341e-07 | 385.312 | 0.4730611 | 0.001227098 | 0 | 0
2690 | 0 | 1.5352e-07 | 383.77 | 0.4733864 | 0.00123288 | 0 | 0
2700 | 0 | 1.53744e-07 | 381.928 | 0.4736424 | 0.001239498 | 0 | 0
2710 | 0 | 1.54049e-07 | 379.884 | 0.4738269 | 0.001246652 | 0 | 0
2720 | 0 | 1.54427e-07 | 377.656 | 0.4739438 | 0.001254319 | 0 | 0
2730 | 0 | 1.54845e-07 | 375.339 | 0.4740207 | 0.001262268 | 0 | 0
2740 | 0 | 1.55293e-07 | 372.956 | 0.4740222 | 0.00127034 | 0 | 0
2750 | 0 | 1.55763e-07 | 370.534 | 0.4739879 | 0.001278549 | 0 | 0
2760 | 0 | 1.56247e-07 | 368.095 | 0.4739187 | 0.001286835 | 0 | 0
2770 | 0 | 1.56747e-07 | 365.634 | 0.4738189 | 0.001295223 | 0 | 0
2780 | 0 | 1.57267e-07 | 363.147 | 0.4736888 | 0.001303738 | 0 | 0
2790 | 0 | 1.57792e-07 | 360.666 | 0.4735424 | 0.001312301 | 0 | 0
2800 | 0 | 1.58329e-07 | 358.179 | 0.4733513 | 0.00132088 | 0 | 0
2810 | 0 | 1.58879e-07 | 355.686 | 0.473137 | 0.001329536 | 0 | 0
2820 | 0 | 1.59435e-07 | 353.198 | 0.4728983 | 0.001338225 | 0 | 0
2830 | 0 | 1.59999e-07 | 350.717 | 0.4726524 | 0.00134699 | 0 | 0
2840 | 0 | 1.6058e-07 | 348.222 | 0.4723587 | 0.0013558 | 0 | 0
2850 | 0 | 1.61183e-07 | 345.704 | 0.472056 | 0.001364801 | 0 | 0
2860 | 0 | 1.61802e-07 | 343.174 | 0.4717195 | 0.001373883 | 0 | 0
2870 | 0 | 1.62449e-07 | 340.608 | 0.4713517 | 0.001383153 | 0 | 0
2880 | 0 | 1.63116e-07 | 338.023 | 0.4709403 | 0.001392514 | 0 | 0
2890 | 0 | 1.63794e-07 | 335.438 | 0.4704802 | 0.001401872 | 0 | 0
2900 | 0 | 1.64493e-07 | 332.834 | 0.4699676 | 0.001411299 | 0 | 0
2910 | 0 | 1.65191e-07 | 330.252 | 0.4694072 | 0.001420637 | 0 | 0
2920 | 0 | 1.65894e-07 | 327.679 | 0.468793 | 0.001429916 | 0 | 0
2930 | 0 | 1.66588e-07 | 325.143 | 0.4681297 | 0.001439031 | 0 | 0
2940 | 0 | 1.6728e-07 | 322.627 | 0.4674027 | 0.001447996 | 0 | 0
2950 | 0 | 1.67954e-07 | 320.156 | 0.4665884 | 0.001456628 | 0 | 0
2960 | 0 | 1.68579e-07 | 317.784 | 0.4657039 | 0.001464718 | 0 | 0
2970 | 0 | 1.69119e-07 | 315.569 | 0.464744 | 0.001471955 | 0 | 0
2980 | 0 | 1.69524e-07 | 313.594 | 0.4637083 | 0.001477915 | 0 | 0
2990 | 0 | 1.69717e-07 | 312 | 0.4626622 | 0.001482112 | 0 | 0
3000 | 0 | 1.69655e-07 | 310.862 | 0.461667 | 0.001484333 | 0 | 0
3010 | 0 | 1.69303e-07 | 310.262 | 0.4608088 | 0.001484435 | 0 | 0
3020 | 0 | 1.68705e-07 | 310.147 | 0.4601693 | 0.001482919 | 0 | 0
3030 | 0 | 1.6797e-07 | 310.354 | 0.4597914 | 0.001480709 | 0 | 0
3040 | 0 | 1.67258e-07 | 310.605 | 0.4596882 | 0.00147918 | 0 | 0
3050 | 0 | 1.66731e-07 | 310.587 | 0.4597551 | 0.001479481 | 0 | 0
3060 | 0 | 1.6645e-07 | 310.153 | 0.4598747 | 0.001481938 | 0 | 0
3070 | 0 | 1.664e-07 | 309.293 | 0.4599146 | 0.001486189 | 0 | 0
3080 | 0 | 1.66436e-07 | 308.252 | 0.4598216 | 0.001490905 | 0 | 0
3090 | 0 | 1.66331e-07 | 307.447 | 0.4596653 | 0.001494302 | 0 | 0
3100 | 0 | 1.66006e-07 | 307.078 | 0.4596876 | 0.001496167 | 0 | 0
3110 | 0 | 1.65594e-07 | 306.971 | 0.4600747 | 0.001497952 | 0 | 0
3120 | 0 | 1.65579e-07 | 306.236 | 0.4607487 | 0.001503752 | 0 | 0
3130 | 0 | 1.66171e-07 | 304.398 | 0.4612971 | 0.001514641 | 0 | 0
3140 | 0 | 1.67181e-07 | 301.764 | 0.4615327 | 0.001528644 | 0 | 0
3150 | 0 | 1.68381e-07 | 298.769 | 0.4614623 | 0.001543735 | 0 | 0
3160 | 0 | 1.69626e-07 | 295.696 | 0.461154 | 0.001558741 | 0 | 0
3170 | 0 | 1.70845e-07 | 292.681 | 0.4606772 | 0.00157317 | 0 | 0
3180 | 0 | 1.71985e-07 | 289.823 | 0.4600995 | 0.00158669 | 0 | 0
3190 | 0 | 1.73005e-07 | 287.196 | 0.4594794 | 0.001599044 | 0 | 0
3200 | 0 | 1.73971e-07 | 284.698 | 0.4588984 | 0.001611035 | 0 | 0
3210 | 0 | 1.74975e-07 | 282.181 | 0.458355 | 0.001623482 | 0 | 0
3220 | 0 | 1.76068e-07 | 279.557 | 0.4577721 | 0.001636639 | 0 | 0
3230 | 0 | 1.77241e-07 | 276.835 | 0.4571147 | 0.001650353 | 0 | 0
3240 | 0 | 1.78455e-07 | 274.084 | 0.4563828 | 0.001664248 | 0 | 0
3250 | 0 | 1.79719e-07 | 271.291 | 0.4555807 | 0.001678429 | 0 | 0
3260 | 0 | 1.81018e-07 | 268.482 | 0.4547012 | 0.001692714 | 0 | 0
3270 | 0 | 1.82346e-07 | 265.666 | 0.4537652 | 0.001707131 | 0 | 0
3280 | 0 | 1.83719e-07 | 262.826 | 0.4527692 | 0.001721787 | 0 | 0
3290 | 0 | 1.85132e-07 | 259.966 | 0.451694 | 0.001736597 | 0 | 0
3300 | 0 | 1.8658e-07 | 257.098 | 0.4505531 | 0.001751527 | 0 | 0
3310 | 0 | 1.88081e-07 | 254.196 | 0.4493408 | 0.001766753 | 0 | 0
3320 | 0 | 1.89611e-07 | 251.298 | 0.4480628 | 0.001782042 | 0 | 0
3330 | 0 | 1.91216e-07 | 248.343 | 0.4466903 | 0.001797721 | 0 | 0
3340 | 0 | 1.92874e-07 | 245.361 | 0.4452396 | 0.001813656 | 0 | 0
3350 | 0 | 1.94603e-07 | 242.331 | 0.4436808 | 0.0018299 | 0 | 0
3360 | 0 | 1.96394e-07 | 239.268 | 0.4420303 | 0.001846425 | 0 | 0
3370 | 0 | 1.98265e-07 | 236.148 | 0.4402473 | 0.001863264 | 0 | 0
3380 | 0 | 2.00201e-07 | 232.991 | 0.4383298 | 0.00188028 | 0 | 0
3390 | 0 | 2.02218e-07 | 229.78 | 0.4362837 | 0.001897644 | 0 | 0
3400 | 0 | 2.04305e-07 | 226.527 | 0.4340861 | 0.001915192 | 0 | 0
3410 | 0 | 2.06454e-07 | 223.237 | 0.4317038 | 0.001932737 | 0 | 0
3420 | 0 | 2.08657e-07 | 219.914 | 0.4291325 | 0.001950244 | 0 | 0
3430 | 0 | 2.10861e-07 | 216.608 | 0.4263701 | 0.001967249 | 0 | 0
3440 | 0 | 2.13086e-07 | 213.29 | 0.4234049 | 0.001983938 | 0 | 0
3450 | 0 | 2.15259e-07 | 210.019 | 0.4202556 | 0.001999833 | 0 | 0
3460 | 0 | 2.1737e-07 | 206.794 | 0.4169211 | 0.002014883 | 0 | 0
3470 | 0 | 2.19338e-07 | 203.667 | 0.4134177 | 0.0020286 | 0 | 0
3480 | 0 | 2.21182e-07 | 200.618 | 0.4097806 | 0.002041287 | 0 | 0
3490 | 0 | 2.2284e-07 | 197.664 | 0.4059814 | 0.002052556 | 0 | 0
3500 | 0 | 2.24262e-07 | 194.826 | 0.4020507 | 0.002062253 | 0 | 0
3510 | 0 | 2.25371e-07 | 192.138 | 0.3980048 | 0.002070022 | 0 | 0
3520 | 0 | 2.26168e-07 | 189.582 | 0.3938827 | 0.002076163 | 0 | 0
3530 | 0 | 2.26529e-07 | 187.202 | 0.3896661 | 0.00208 | 0 | 0
3540 | 0 | 2.26405e-07 | 184.997 | 0.3853777 | 0.002081587 | 0 | 0
3550 | 0 | 2.256e-07 | 183.068 | 0.3810905 | 0.002080064 | 0 | 0
3560 | 0 | 2.23994e-07 | 181.456 | 0.3768408 | 0.002075082 | 0 | 0
3570 | 0 | 2.21267e-07 | 180.388 | 0.3728117 | 0.002064992 | 0 | 0
3580 | 0 | 2.17374e-07 | 179.968 | 0.369212 | 0.002049767 | 0 | 0
3590 | 0 | 2.12363e-07 | 180.229 | 0.3661235 | 0.002029625 | 0 | 0
3600 | 0 | 2.06389e-07 | 181.207 | 0.3636824 | 0.002005157 | 0 | 0
3610 | 0 | 1.99966e-07 | 182.758 | 0.3619422 | 0.001978591 | 0 | 0
3620 | 0 | 1.93639e-07 | 184.542 | 0.3606763 | 0.001952576 | 0 | 0
3630 | 0 | 1.87509e-07 | 186.347 | 0.3596369 | 0.001928054 | 0 | 0
3640 | 0 | 1.81248e-07 | 188.253 | 0.3586932 | 0.001903497 | 0 | 0
3650 | 0 | 1.74809e-07 | 190.261 | 0.3578365 | 0.001878885 | 0 | 0
3660 | 0 | 1.67939e-07 | 192.483 | 0.3570336 | 0.001853003 | 0 | 0
3670 | 0 | 1.60499e-07 | 195.086 | 0.3563855 | 0.001824929 | 0 | 0
3680 | 0 | 1.52219e-07 | 198.455 | 0.3561199 | 0.001792591 | 0 | 0
3690 | 0 | 1.43087e-07 | 203.047 | 0.3565277 | 0.001754037 | 0 | 0
3700 | 0 | 1.33554e-07 | 209.118 | 0.3578483 | 0.001709422 | 0 | 0
3710 | 0 | 1.24106e-07 | 216.812 | 0.3601441 | 0.00165934 | 0 | 0
3720 | 0 | 1.15648e-07 | 225.909 | 0.3633682 | 0.001606793 | 0 | 0
3730 | 0 | 1.08734e-07 | 235.863 | 0.3672014 | 0.001555244 | 0 | 0
3740 | 0 | 1.03592e-07 | 245.838 | 0.3712291 | 0.00150853 | 0 | 0
3750 | 0 | 1.00042e-07 | 255.147 | 0.3750979 | 0.001468664 | 0 | 0
3760 | 0 | 9.78011e-08 | 263.327 | 0.378601 | 0.001436354 | 0 | 0
3770 | 0 | 9.65355e-08 | 269.988 | 0.3815517 | 0.001411856 | 0 | 0
3780 | 0 | 9.58987e-08 | 275.097 | 0.3839189 | 0.001394247 | 0 | 0
3790 | 0 | 9.56791e-08 | 278.663 | 0.3856756 | 0.001382716 | 0 | 0
3800 | 0 | 9.55954e-08 | 280.887 | 0.3868304 | 0.001375882 | 0 | 0
3810 | 0 | 9.53099e-08 | 282.211 | 0.3874505 | 0.001371624 | 0 | 0
3820 | 0 | 9.46287e-08 | 283.083 | 0.3876657 | 0.001368161 | 0 | 0
3830 | 0 | 9.33736e-08 | 284.025 | 0.3876445 | 0.001363546 | 0 | 0
3840 | 0 | 9.14735e-08 | 285.486 | 0.3875644 | 0.001356283 | 0 | 0
3850 | 0 | 8.89264e-08 | 287.673 | 0.387537 | 0.001345876 | 0 | 0
3860 | 0 | 8.57467e-08 | 291.08 | 0.387775 | 0.001330937 | 0 | 0
3870 | 0 | 8.20899e-08 | 295.75 | 0.3883319 | 0.001311799 | 0 | 0
3880 | 0 | 7.8099e-08 | 301.672 | 0.3892236 | 0.001289001 | 0 | 0
3890 | 0 | 7.38077e-08 | 309.156 | 0.3905316 | 0.001262028 | 0 | 0
3900 | 0 | 6.93067e-08 | 318.517 | 0.3923177 | 0.001230546 | 0 | 0
3910 | 0 | 6.47787e-08 | 330.006 | 0.3946295 | 0.001194711 | 0 | 0
3920 | 0 | 6.03742e-08 | 343.935 | 0.3975219 | 0.001154742 | 0 | 0
3930 | 0 | 5.63225e-08 | 360.563 | 0.400994 | 0.001111125 | 0 | 0
3940 | 0 | 5.28163e-08 | 379.863 | 0.4049707 | 0.001065146 | 0 | 0
3950 | 0 | 4.99964e-08 | 401.753 | 0.4093818 | 0.001018096 | 0 | 0
3960 | 0 | 4.7968e-08 | 425.762 | 0.4140729 | 0.0009717132 | 0 | 0
3970 | 0 | 4.67482e-08 | 451.127 | 0.4189002 | 0.0009277861 | 0 | 0
3980 | 0 | 4.62809e-08 | 476.817 | 0.4237231 | 0.0008879225 | 0 | 0
3990 | 0 | 4.6479e-08 | 501.596 | 0.4284233 | 0.0008534374 | 0 | 0
4000 | 0 | 4.72362e-08 | 524.09 | 0.4329038 | 0.0008253658 | 0 | 0
4010 | 0 | 4.84522e-08 | 542.988 | 0.4370723 | 0.0008043242 | 0 | 0
4020 | 0 | 5.00294e-08 | 557.318 | 0.4408966 | 0.0007905124 | 0 | 0
4030 | 0 | 5.18783e-08 | 566.549 | 0.4443614 | 0.000783755 | 0 | 0
4040 | 0 | 5.39266e-08 | 570.638 | 0.4474264 | 0.0007835172 | 0 | 0
4050 | 0 | 5.61136e-08 | 569.97 | 0.4501017 | 0.000789135 | 0 | 0
4060 | 0 | 5.83669e-08 | 565.399 | 0.452383 | 0.0007995564 | 0 | 0
4070 | 0 | 6.06336e-08 | 557.897 | 0.4542813 | 0.0008137151 | 0 | 0
4080 | 0 | 6.28453e-08 | 548.532 | 0.4558049 | 0.0008303911 | 0 | 0
4090 | 0 | 6.49376e-08 | 538.5 | 0.4570213 | 0.000848123 | 0 | 0
4100 | 0 | 6.68615e-08 | 528.657 | 0.4580245 | 0.0008658164 | 0 | 0
4110 | 0 | 6.86053e-08 | 519.535 | 0.4589104 | 0.0008827275 | 0 | 0
4120 | 0 | 7.0225e-08 | 511.061 | 0.4597654 | 0.0008990412 | 0 | 0
4130 | 0 | 7.18201e-08 | 502.676 | 0.4605933 | 0.0009156886 | 0 | 0
4140 | 0 | 7.3462e-08 | 493.863 | 0.4613437 | 0.0009335511 | 0 | 0
4150 | 0 | 7.51515e-08 | 484.549 | 0.4619025 | 0.0009526534 | 0 | 0
4160 | 0 | 7.68448e-08 | 475.018 | 0.4622263 | 0.000972452 | 0 | 0
4170 | 0 | 7.84835e-08 | 465.661 | 0.4623259 | 0.0009922079 | 0 | 0
4180 | 0 | 8.00193e-08 | 456.788 | 0.4621955 | 0.001011198 | 0 | 0
4190 | 0 | 8.1403e-08 | 448.685 | 0.4618846 | 0.001028768 | 0 | 0
4200 | 0 | 8.25951e-08 | 441.552 | 0.4614456 | 0.001044395 | 0 | 0
4210 | 0 | 8.35537e-08 | 435.6 | 0.4609434 | 0.001057512 | 0 | 0
4220 | 0 | 8.42611e-08 | 430.931 | 0.4604739 | 0.00106788 | 0 | 0
4230 | 0 | 8.47312e-08 | 427.515 | 0.4601081 | 0.001075558 | 0 | 0
4240 | 0 | 8.5006e-08 | 425.203 | 0.4599087 | 0.001080936 | 0 | 0
4250 | 0 | 8.51677e-08 | 423.644 | 0.4599258 | 0.001084955 | 0 | 0
4260 | 0 | 8.5309e-08 | 422.379 | 0.4601161 | 0.001088658 | 0 | 0
4270 | 0 | 8.5483e-08 | 421.095 | 0.4604137 | 0.001092684 | 0 | 0
4280 | 0 | 8.57016e-08 | 419.668 | 0.4607508 | 0.001097205 | 0 | 0
4290 | 0 | 8.59537e-08 | 418.109 | 0.4611322 | 0.00110221 | 0 | 0
4300 | 0 | 8.62223e-08 | 416.467 | 0.4614926 | 0.001107422 | 0 | 0
4310 | 0 | 8.6486e-08 | 414.848 | 0.4618767 | 0.001112671 | 0 | 0
4320 | 0 | 8.67401e-08 | 413.289 | 0.4622794 | 0.001117844 | 0 | 0
4330 | 0 | 8.69851e-08 | 411.791 | 0.4627098 | 0.001122957 | 0 | 0
4340 | 0 | 8.72345e-08 | 410.302 | 0.4631992 | 0.001128227 | 0 | 0
4350 | 0 | 8.75025e-08 | 408.758 | 0.463716 | 0.001133756 | 0 | 0
4360 | 0 | 8.78167e-08 | 407.027 | 0.4642659 | 0.001139929 | 0 | 0
4370 | 0 | 8.81901e-08 | 405.029 | 0.4648134 | 0.001146909 | 0 | 0
4380 | 0 | 8.8616e-08 | 402.779 | 0.4653268 | 0.001154592 | 0 | 0
4390 | 0 | 8.90871e-08 | 400.307 | 0.4658163 | 0.001162948 | 0 | 0
4400 | 0 | 8.95901e-08 | 397.67 | 0.4662618 | 0.001171783 | 0 | 0
4410 | 0 | 9.01115e-08 | 394.931 | 0.4666368 | 0.001180861 | 0 | 0
4420 | 0 | 9.06384e-08 | 392.155 | 0.4669696 | 0.001190069 | 0 | 0
4430 | 0 | 9.11652e-08 | 389.373 | 0.4672681 | 0.001199341 | 0 | 0
4440 | 0 | 9.1689e-08 | 386.601 | 0.4675266 | 0.001208611 | 0 | 0
4450 | 0 | 9.22045e-08 | 383.866 | 0.4677558 | 0.001217823 | 0 | 0
4460 | 0 | 9.27132e-08 | 381.162 | 0.467953 | 0.00122698 | 0 | 0
4470 | 0 | 9.3212e-08 | 378.506 | 0.4681252 | 0.001236047 | 0 | 0
4480 | 0 | 9.36993e-08 | 375.904 | 0.4682616 | 0.001244967 | 0 | 0
4490 | 0 | 9.41725e-08 | 373.368 | 0.4683865 | 0.00125376 | 0 | 0
4500 | 0 | 9.46273e-08 | 370.916 | 0.4684928 | 0.001262338 | 0 | 0
4510 | 0 | 9.5061e-08 | 368.559 | 0.4685904 | 0.001270677 | 0 | 0
4520 | 0 | 9.54755e-08 | 366.291 | 0.4686878 | 0.00127881 | 0 | 0
4530 | 0 | 9.5873e-08 | 364.105 | 0.4687884 | 0.001286768 | 0 | 0
4540 | 0 | 9.62584e-08 | 361.982 | 0.4688977 | 0.001294618 | 0 | 0
4550 | 0 | 9.66397e-08 | 359.892 | 0.4690173 | 0.00130247 | 0 | 0
4560 | 0 | 9.70215e-08 | 357.817 | 0.4691485 | 0.001310391 | 0 | 0
4570 | 0 | 9.74093e-08 | 355.736 | 0.4692756 | 0.001318414 | 0 | 0
4580 | 0 | 9.78062e-08 | 353.637 | 0.4694101 | 0.001326622 | 0 | 0
4590 | 0 | 9.82143e-08 | 351.512 | 0.4695313 | 0.001334988 | 0 | 0
4600 | 0 | 9.86355e-08 | 349.354 | 0.4696425 | 0.001343554 | 0 | 0
4610 | 0 | 9.90676e-08 | 347.172 | 0.4697259 | 0.001352242 | 0 | 0
4620 | 0 | 9.95107e-08 | 344.965 | 0.4697813 | 0.001361054 | 0 | 0
4630 | 0 | 9.99612e-08 | 342.747 | 0.4698314 | 0.001370011 | 0 | 0
4640 | 0 | 1.00418e-07 | 340.523 | 0.4698452 | 0.001379002 | 0 | 0
4650 | 0 | 1.00878e-07 | 338.303 | 0.4698395 | 0.001388037 | 0 | 0
4660 | 0 | 1.01338e-07 | 336.096 | 0.469802 | 0.00139704 | 0 | 0
4670 | 0 | 1.01798e-07 | 333.908 | 0.4697259 | 0.001405965 | 0 | 0
4680 | 0 | 1.02254e-07 | 331.749 | 0.4696387 | 0.001414856 | 0 | 0
4690 | 0 | 1.02705e-07 | 329.62 | 0.4695249 | 0.001423652 | 0 | 0
4700 | 0 | 1.03149e-07 | 327.531 | 0.4693873 | 0.001432309 | 0 | 0
4710 | 0 | 1.03586e-07 | 325.481 | 0.4692297 | 0.00144085 | 0 | 0
4720 | 0 | 1.04014e-07 | 323.475 | 0.4690532 | 0.001449242 | 0 | 0
4730 | 0 | 1.04433e-07 | 321.513 | 0.4688559 | 0.001457473 | 0 | 0
4740 | 0 | 1.04842e-07 | 319.596 | 0.4686458 | 0.001465558 | 0 | 0
4750 | 0 | 1.05241e-07 | 317.724 | 0.4684153 | 0.001473468 | 0 | 0
4760 | 0 | 1.05631e-07 | 315.893 | 0.4681759 | 0.001481248 | 0 | 0
4770 | 0 | 1.06012e-07 | 314.105 | 0.4679326 | 0.001488907 | 0 | 0
4780 | 0 | 1.06385e-07 | 312.351 | 0.4676743 | 0.001496441 | 0 | 0
4790 | 0 | 1.06751e-07 | 310.632 | 0.46741 | 0.001503872 | 0 | 0
4800 | 0 | 1.07111e-07 | 308.942 | 0.4671265 | 0.001511182 | 0 | 0
4810 | 0 | 1.07467e-07 | 307.276 | 0.4668451 | 0.00151846 | 0 | 0
4820 | 0 | 1.0782e-07 | 305.63 | 0.4665296 | 0.001525607 | 0 | 0
4830 | 0 | 1.0817e-07 | 304.003 | 0.4662084 | 0.001532715 | 0 | 0
4840 | 0 | 1.08516e-07 | 302.397 | 0.4658532 | 0.00153968 | 0 | 0
4850 | 0 | 1.08858e-07 | 300.813 | 0.465477 | 0.00154654 | 0 | 0
4860 | 0 | 1.09193e-07 | 299.253 | 0.4650724 | 0.001553247 | 0 | 0
4870 | 0 | 1.09519e-07 | 297.726 | 0.4646353 | 0.001559745 | 0 | 0
4880 | 0 | 1.09833e-07 | 296.239 | 0.4641821 | 0.001566043 | 0 | 0
4890 | 0 | 1.10129e-07 | 294.802 | 0.4636793 | 0.001571971 | 0 | 0
4900 | 0 | 1.10403e-07 | 293.428 | 0.4631493 | 0.001577528 | 0 | 0
4910 | 0 | 1.10649e-07 | 292.13 | 0.462579 | 0.001582582 | 0 | 0
4920 | 0 | 1.10856e-07 | 290.929 | 0.4619807 | 0.001587055 | 0 | 0
4930 | 0 | 1.11013e-07 | 289.858 | 0.4613453 | 0.001590728 | 0 | 0
4940 | 0 | 1.11101e-07 | 288.958 | 0.460697 | 0.001593435 | 0 | 0
4950 | 0 | 1.11098e-07 | 288.29 | 0.4600519 | 0.001594889 | 0 | 0
4960 | 0 | 1.1098e-07 | 287.911 | 0.4594518 | 0.001594899 | 0 | 0
4970 | 0 | 1.10738e-07 | 287.86 | 0.4589524 | 0.001593448 | 0 | 0
4980 | 0 | 1.10383e-07 | 288.12 | 0.4586005 | 0.001590784 | 0 | 0
4990 | 0 | 1.09957e-07 | 288.601 | 0.4584402 | 0.001587575 | 0 | 0
5000 | 0 | 1.09509e-07 | 289.179 | 0.4584546 | 0.001584452 | 0 | 0
5010 | 0 | 1.09086e-07 | 289.726 | 0.4585822 | 0.001581924 | 0 | 0
5020 | 0 | 1.08715e-07 | 290.171 | 0.4588184 | 0.001580316 | 0 | 0
5030 | 0 | 1.084e-07 | 290.484 | 0.4591001 | 0.001579584 | 0 | 0
5040 | 0 | 1.08131e-07 | 290.684 | 0.4593923 | 0.001579501 | 0 | 0
5050 | 0 | 1.07896e-07 | 290.803 | 0.4597125 | 0.001579958 | 0 | 0
5060 | 0 | 1.07685e-07 | 290.866 | 0.4600659 | 0.001580832 | 0 | 0
5070 | 0 | 1.07498e-07 | 290.872 | 0.4604513 | 0.001582125 | 0 | 0
5080 | 0 | 1.07338e-07 | 290.813 | 0.4608617 | 0.001583857 | 0 | 0
5090 | 0 | 1.07214e-07 | 290.663 | 0.461306 | 0.001586206 | 0 | 0
5100 | 0 | 1.0714e-07 | 290.385 | 0.4617801 | 0.00158936 | 0 | 0
5110 | 0 | 1.07123e-07 | 289.955 | 0.4622546 | 0.001593355 | 0 | 0
5120 | 0 | 1.07168e-07 | 289.357 | 0.462714 | 0.001598239 | 0 | 0
5130 | 0 | 1.07274e-07 | 288.59 | 0.4631501 | 0.001604002 | 0 | 0
5140 | 0 | 1.07435e-07 | 287.67 | 0.4635261 | 0.001610439 | 0 | 0
5150 | 0 | 1.07641e-07 | 286.626 | 0.4638531 | 0.001617452 | 0 | 0
5160 | 0 | 1.07881e-07 | 285.49 | 0.4641108 | 0.001624789 | 0 | 0
5170 | 0 | 1.08145e-07 | 284.288 | 0.4643055 | 0.001632345 | 0 | 0
5180 | 0 | 1.08424e-07 | 283.047 | 0.4644437 | 0.001639997 | 0 | 0
5190 | 0 | 1.08713e-07 | 281.784 | 0.464533 | 0.001647666 | 0 | 0
5200 | 0 | 1.09005e-07 | 280.515 | 0.4645855 | 0.001655306 | 0 | 0
5210 | 0 | 1.09298e-07 | 279.25 | 0.4645898 | 0.001662822 | 0 | 0
5220 | 0 | 1.09586e-07 | 277.999 | 0.4645807 | 0.001670273 | 0 | 0
5230 | 0 | 1.09871e-07 | 276.766 | 0.4645311 | 0.00167754 | 0 | 0
5240 | 0 | 1.10148e-07 | 275.555 | 0.4644641 | 0.001684668 | 0 | 0
5250 | 0 | 1.10418e-07 | 274.369 | 0.4643663 | 0.001691594 | 0 | 0
5260 | 0 | 1.1068e-07 | 273.208 | 0.464252 | 0.001698368 | 0 | 0
5270 | 0 | 1.10934e-07 | 272.073 | 0.4641357 | 0.001705026 | 0 | 0
5280 | 0 | 1.1118e-07 | 270.964 | 0.4639915 | 0.001711477 | 0 | 0
5290 | 0 | 1.11419e-07 | 269.879 | 0.4638479 | 0.001717824 | 0 | 0
5300 | 0 | 1.1165e-07 | 268.818 | 0.463703 | 0.001724067 | 0 | 0
5310 | 0 | 1.11874e-07 | 267.779 | 0.4635438 | 0.001730163 | 0 | 0
5320 | 0 | 1.12091e-07 | 266.761 | 0.4633845 | 0.001736171 | 0 | 0
5330 | 0 | 1.12303e-07 | 265.761 | 0.4632302 | 0.001742118 | 0 | 0
5340 | 0 | 1.12509e-07 | 264.782 | 0.4630645 | 0.001747939 | 0 | 0
5350 | 0 | 1.12709e-07 | 263.82 | 0.462882 | 0.00175362 | 0 | 0
5360 | 0 | 1.12904e-07 | 262.875 | 0.4627144 | 0.001759285 | 0 | 0
5370 | 0 | 1.13094e-07 | 261.947 | 0.4625211 | 0.001764784 | 0 | 0
5380 | 0 | 1.13279e-07 | 261.035 | 0.4623382 | 0.001770251 | 0 | 0
5390 | 0 | 1.13459e-07 | 260.138 | 0.4621547 | 0.001775644 | 0 | 0
5400 | 0 | 1.13634e-07 | 259.258 | 0.4619673 | 0.001780953 | 0 | 0
5410 | 0 | 1.13804e-07 | 258.392 | 0.4617828 | 0.001786205 | 0 | 0
5420 | 0 | 1.13971e-07 | 257.541 | 0.4615883 | 0.001791357 | 0 | 0
5430 | 0 | 1.14133e-07 | 256.702 | 0.4613927 | 0.001796447 | 0 | 0
5440 | 0 | 1.1429e-07 | 255.878 | 0.4611916 | 0.001801446 | 0 | 0
5450 | 0 | 1.14443e-07 | 255.067 | 0.4610009 | 0.001806426 | 0 | 0
5460 | 0 | 1.14592e-07 | 254.27 | 0.4608052 | 0.001811324 | 0 | 0
5470 | 0 | 1.14736e-07 | 253.485 | 0.4605984 | 0.001816117 | 0 | 0
5480 | 0 | 1.14877e-07 | 252.712 | 0.4604047 | 0.001820901 | 0 | 0
5490 | 0 | 1.15014e-07 | 251.952 | 0.4602018 | 0.001825588 | 0 | 0
5500 | 0 | 1.15146e-07 | 251.205 | 0.4600045 | 0.001830235 | 0 | 0
5510 | 0 | 1.15275e-07 | 250.469 | 0.459808 | 0.001834829 | 0 | 0
5520 | 0 | 1.15399e-07 | 249.745 | 0.4596091 | 0.00183935 | 0 | 0
5530 | 0 | 1.1552e-07 | 249.032 | 0.4594165 | 0.001843846 | 0 | 0
5540 | 0 | 1.15638e-07 | 248.33 | 0.4592217 | 0.001848276 | 0 | 0
5550 | 0 | 1.15751e-07 | 247.639 | 0.4590151 | 0.001852596 | 0 | 0
5560 | 0 | 1.15861e-07 | 246.958 | 0.4588184 | 0.00185691 | 0 | 0
5570 | 0 | 1.15969e-07 | 246.285 | 0.4586296 | 0.001861213 | 0 | 0
5580 | 0 | 1.16073e-07 | 245.623 | 0.4584336 | 0.001865432 | 0 | 0
5590 | 0 | 1.16174e-07 | 244.971 | 0.4582528 | 0.001869664 | 0 | 0
5600 | 0 | 1.16272e-07 | 244.326 | 0.4580584 | 0.001873801 | 0 | 0
5610 | 0 | 1.16369e-07 | 243.688 | 0.4578733 | 0.001877949 | 0 | 0
5620 | 0 | 1.16464e-07 | 243.056 | 0.4576938 | 0.001882093 | 0 | 0
5630 | 0 | 1.16557e-07 | 242.431 | 0.457508 | 0.001886183 | 0 | 0
5640 | 0 | 1.16648e-07 | 241.811 | 0.4573282 | 0.001890272 | 0 | 0
5650 | 0 | 1.16737e-07 | 241.199 | 0.4571562 | 0.001894358 | 0 | 0
5660 | 0 | 1.16826e-07 | 240.59 | 0.45698 | 0.001898418 | 0 | 0
5670 | 0 | 1.16914e-07 | 239.986 | 0.4568055 | 0.00190247 | 0 | 0
5680 | 0 | 1.17e-07 | 239.386 | 0.4566424 | 0.001906556 | 0 | 0
5690 | 0 | 1.17086e-07 | 238.791 | 0.4564624 | 0.001910555 | 0 | 0
5700 | 0 | 1.17171e-07 | 238.2 | 0.4562904 | 0.001914575 | 0 | 0
5710 | 0 | 1.17255e-07 | 237.611 | 0.4561194 | 0.001918598 | 0 | 0
5720 | 0 | 1.17339e-07 | 237.027 | 0.4559385 | 0.001922568 | 0 | 0
5730 | 0 | 1.17422e-07 | 236.445 | 0.4557724 | 0.001926592 | 0 | 0
5740 | 0 | 1.17505e-07 | 235.868 | 0.4556027 | 0.001930586 | 0 | 0
5750 | 0 | 1.17587e-07 | 235.294 | 0.455438 | 0.001934595 | 0 | 0
5760 | 0 | 1.17668e-07 | 234.724 | 0.455256 | 0.001938523 | 0 | 0
5770 | 0 | 1.17749e-07 | 234.156 | 0.4550897 | 0.001942512 | 0 | 0
5780 | 0 | 1.17829e-07 | 233.591 | 0.4549151 | 0.001946462 | 0 | 0
5790 | 0 | 1.1791e-07 | 233.03 | 0.4547344 | 0.001950378 | 0 | 0
5800 | 0 | 1.1799e-07 | 232.47 | 0.4545641 | 0.001954341 | 0 | 0
5810 | 0 | 1.1807e-07 | 231.914 | 0.4543975 | 0.001958314 | 0 | 0
5820 | 0 | 1.1815e-07 | 231.359 | 0.4542208 | 0.001962248 | 0 | 0
5830 | 0 | 1.18229e-07 | 230.806 | 0.4540411 | 0.001966169 | 0 | 0
5840 | 0 | 1.18309e-07 | 230.255 | 0.453869 | 0.001970126 | 0 | 0
5850 | 0 | 1.18389e-07 | 229.706 | 0.4536968 | 0.001974083 | 0 | 0
5860 | 0 | 1.18469e-07 | 229.16 | 0.4535223 | 0.001978025 | 0 | 0
5870 | 0 | 1.18548e-07 | 228.617 | 0.4533328 | 0.001981893 | 0 | 0
5880 | 0 | 1.18626e-07 | 228.077 | 0.4531524 | 0.001985795 | 0 | 0
5890 | 0 | 1.18704e-07 | 227.541 | 0.4529733 | 0.001989692 | 0 | 0
5900 | 0 | 1.18781e-07 | 227.008 | 0.4527846 | 0.001993532 | 0 | 0
5910 | 0 | 1.18858e-07 | 226.478 | 0.4525998 | 0.001997382 | 0 | 0
5920 | 0 | 1.18933e-07 | 225.952 | 0.4524173 | 0.002001224 | 0 | 0
5930 | 0 | 1.19008e-07 | 225.429 | 0.4522345 | 0.002005053 | 0 | 0
5940 | 0 | 1.19082e-07 | 224.908 | 0.4520482 | 0.002008868 | 0 | 0
5950 | 0 | 1.19157e-07 | 224.389 | 0.4518522 | 0.002012643 | 0 | 0
5960 | 0 | 1.19233e-07 | 223.869 | 0.4516565 | 0.002016445 | 0 | 0
5970 | 0 | 1.19311e-07 | 223.349 | 0.4514734 | 0.002020319 | 0 | 0
5980 | 0 | 1.1939e-07 | 222.827 | 0.4512857 | 0.002024212 | 0 | 0
5990 | 0 | 1.19471e-07 | 222.304 | 0.4510839 | 0.002028068 | 0 | 0
6000 | 0 | 1.19553e-07 | 221.78 | 0.4508889 | 0.002031976 | 0 | 0
6010 | 0 | 1.19635e-07 | 221.259 | 0.4506797 | 0.002035815 | 0 | 0
6020 | 0 | 1.19715e-07 | 220.741 | 0.4504552 | 0.002039575 | 0 | 0
6030 | 0 | 1.19794e-07 | 220.229 | 0.4502235 | 0.002043271 | 0 | 0
6040 | 0 | 1.1987e-07 | 219.723 | 0.4499919 | 0.002046917 | 0 | 0
6050 | 0 | 1.19941e-07 | 219.227 | 0.4497563 | 0.002050473 | 0 | 0
6060 | 0 | 1.20008e-07 | 218.741 | 0.4495217 | 0.002053957 | 0 | 0
6070 | 0 | 1.2007e-07 | 218.266 | 0.4492848 | 0.002057345 | 0 | 0
6080 | 0 | 1.20127e-07 | 217.802 | 0.4490456 | 0.002060628 | 0 | 0
6090 | 0 | 1.20177e-07 | 217.35 | 0.4488119 | 0.002063834 | 0 | 0
6100 | 0 | 1.20222e-07 | 216.91 | 0.448587 | 0.00206699 | 0 | 0
6110 | 0 | 1.20262e-07 | 216.48 | 0.448355 | 0.002070023 | 0 | 0
6120 | 0 | 1.20297e-07 | 216.061 | 0.4481304 | 0.002072994 | 0 | 0
6130 | 0 | 1.20327e-07 | 215.652 | 0.4479166 | 0.002075931 | 0 | 0
6140 | 0 | 1.20351e-07 | 215.255 | 0.4477012 | 0.002078763 | 0 | 0
6150 | 0 | 1.20371e-07 | 214.867 | 0.4474983 | 0.002081568 | 0 | 0
6160 | 0 | 1.20386e-07 | 214.489 | 0.4473008 | 0.002084318 | 0 | 0
6170 | 0 | 1.20396e-07 | 214.121 | 0.4470958 | 0.002086948 | 0 | 0
6180 | 0 | 1.20403e-07 | 213.76 | 0.4469098 | 0.0020896 | 0 | 0
6190 | 0 | 1.20406e-07 | 213.407 | 0.4467343 | 0.00209223 | 0 | 0
6200 | 0 | 1.20407e-07 | 213.061 | 0.4465645 | 0.002094836 | 0 | 0
6210 | 0 | 1.20407e-07 | 212.717 | 0.4464013 | 0.002097453 | 0 | 0
6220 | 0 | 1.20406e-07 | 212.376 | 0.4462526 | 0.002100125 | 0 | 0
6230 | 0 | 1.20406e-07 | 212.033 | 0.4461044 | 0.002102815 | 0 | 0
6240 | 0 | 1.20409e-07 | 211.688 | 0.4459685 | 0.002105602 | 0 | 0
6250 | 0 | 1.20415e-07 | 211.34 | 0.4458221 | 0.00210838 | 0 | 0
6260 | 0 | 1.20424e-07 | 210.987 | 0.4456862 | 0.002111263 | 0 | 0
6270 | 0 | 1.20436e-07 | 210.629 | 0.4455546 | 0.002114224 | 0 | 0
6280 | 0 | 1.20451e-07 | 210.268 | 0.4454045 | 0.002117146 | 0 | 0
6290 | 0 | 1.20469e-07 | 209.902 | 0.4452494 | 0.00212009 | 0 | 0
6300 | 0 | 1.20488e-07 | 209.535 | 0.4451068 | 0.002123126 | 0 | 0
6310 | 0 | 1.20509e-07 | 209.168 | 0.4449594 | 0.002126152 | 0 | 0
6320 | 0 | 1.20529e-07 | 208.801 | 0.4447998 | 0.002129119 | 0 | 0
6330 | 0 | 1.20549e-07 | 208.437 | 0.4446384 | 0.002132069 | 0 | 0
6340 | 0 | 1.20566e-07 | 208.077 | 0.444469 | 0.002134936 | 0 | 0
6350 | 0 | 1.2058e-07 | 207.725 | 0.4442973 | 0.002137734 | 0 | 0
6360 | 0 | 1.2059e-07 | 207.381 | 0.444135 | 0.002140496 | 0 | 0
6370 | 0 | 1.20593e-07 | 207.049 | 0.4439681 | 0.002143124 | 0 | 0
6380 | 0 | 1.2059e-07 | 206.728 | 0.4438026 | 0.00214565 | 0 | 0
6390 | 0 | 1.2058e-07 | 206.42 | 0.4436414 | 0.002148068 | 0 | 0
6400 | 0 | 1.20564e-07 | 206.124 | 0.4435051 | 0.00215049 | 0 | 0
6410 | 0 | 1.20542e-07 | 205.84 | 0.443372 | 0.002152812 | 0 | 0
6420 | 0 | 1.20516e-07 | 205.564 | 0.4432602 | 0.002155154 | 0 | 0
6430 | 0 | 1.20487e-07 | 205.295 | 0.4431444 | 0.002157421 | 0 | 0
6440 | 0 | 1.20457e-07 | 205.027 | 0.4430556 | 0.002159804 | 0 | 0
6450 | 0 | 1.2043e-07 | 204.758 | 0.4429837 | 0.002162297 | 0 | 0
6460 | 0 | 1.20405e-07 | 204.485 | 0.4429153 | 0.00216485 | 0 | 0
6470 | 0 | 1.20385e-07 | 204.204 | 0.4428473 | 0.002167487 | 0 | 0
6480 | 0 | 1.20371e-07 | 203.916 | 0.4427888 | 0.002170263 | 0 | 0
6490 | 0 | 1.20362e-07 | 203.62 | 0.4427274 | 0.002173125 | 0 | 0
6500 | 0 | 1.2036e-07 | 203.313 | 0.4426682 | 0.002176109 | 0 | 0
6510 | 0 | 1.20364e-07 | 202.997 | 0.44261 | 0.002179207 | 0 | 0
6520 | 0 | 1.20373e-07 | 202.674 | 0.4425407 | 0.00218235 | 0 | 0
6530 | 0 | 1.20388e-07 | 202.342 | 0.4424677 | 0.002185566 | 0 | 0
6540 | 0 | 1.20407e-07 | 202.004 | 0.4423951 | 0.002188861 | 0 | 0
6550 | 0 | 1.20428e-07 | 201.662 | 0.4423164 | 0.002192187 | 0 | 0
6560 | 0 | 1.20454e-07 | 201.315 | 0.4422424 | 0.002195601 | 0 | 0
6570 | 0 | 1.20482e-07 | 200.964 | 0.4421635 | 0.002199039 | 0 | 0
6580 | 0 | 1.20512e-07 | 200.611 | 0.4420687 | 0.002202444 | 0 | 0
6590 | 0 | 1.20545e-07 | 200.255 | 0.441966 | 0.002205845 | 0 | 0
6600 | 0 | 1.20578e-07 | 199.898 | 0.4418562 | 0.002209237 | 0 | 0
6610 | 0 | 1.20614e-07 | 199.539 | 0.4417468 | 0.002212658 | 0 | 0
6620 | 0 | 1.2065e-07 | 199.179 | 0.4416366 | 0.002216102 | 0 | 0
6630 | 0 | 1.20687e-07 | 198.82 | 0.4415293 | 0.002219573 | 0 | 0
6640 | 0 | 1.20725e-07 | 198.459 | 0.441425 | 0.002223077 | 0 | 0
6650 | 0 | 1.20764e-07 | 198.099 | 0.4413009 | 0.002226502 | 0 | 0
6660 | 0 | 1.20804e-07 | 197.738 | 0.4411845 | 0.002229979 | 0 | 0
6670 | 0 | 1.20845e-07 | 197.377 | 0.4410661 | 0.002233455 | 0 | 0
6680 | 0 | 1.20886e-07 | 197.016 | 0.4409451 | 0.002236934 | 0 | 0
6690 | 0 | 1.20927e-07 | 196.655 | 0.4408264 | 0.002240435 | 0 | 0
6700 | 0 | 1.2097e-07 | 196.294 | 0.4407087 | 0.002243952 | 0 | 0
6710 | 0 | 1.21012e-07 | 195.934 | 0.4405761 | 0.002247405 | 0 | 0
6720 | 0 | 1.21055e-07 | 195.574 | 0.4404471 | 0.002250879 | 0 | 0
6730 | 0 | 1.21099e-07 | 195.215 | 0.4403098 | 0.002254322 | 0 | 0
6740 | 0 | 1.21143e-07 | 194.855 | 0.440175 | 0.00225779 | 0 | 0
6750 | 0 | 1.21187e-07 | 194.497 | 0.4400521 | 0.002261318 | 0 | 0
6760 | 0 | 1.21231e-07 | 194.139 | 0.4399155 | 0.002264778 | 0 | 0
6770 | 0 | 1.21275e-07 | 193.783 | 0.4397728 | 0.002268209 | 0 | 0
6780 | 0 | 1.2132e-07 | 193.427 | 0.4396292 | 0.002271636 | 0 | 0
6790 | 0 | 1.21364e-07 | 193.073 | 0.4394837 | 0.002275051 | 0 | 0
6800 | 0 | 1.21408e-07 | 192.72 | 0.4393352 | 0.002278456 | 0 | 0
6810 | 0 | 1.21452e-07 | 192.367 | 0.4391885 | 0.002281865 | 0 | 0
6820 | 0 | 1.21497e-07 | 192.016 | 0.4390412 | 0.002285271 | 0 | 0
6830 | 0 | 1.21541e-07 | 191.666 | 0.4388919 | 0.002288667 | 0 | 0
6840 | 0 | 1.21585e-07 | 191.316 | 0.4387461 | 0.00229209 | 0 | 0
6850 | 0 | 1.21629e-07 | 190.969 | 0.4385977 | 0.002295488 | 0 | 0
6860 | 0 | 1.21674e-07 | 190.621 | 0.4384477 | 0.002298884 | 0 | 0
6870 | 0 | 1.21718e-07 | 190.276 | 0.4382917 | 0.002302238 | 0 | 0
6880 | 0 | 1.21761e-07 | 189.932 | 0.4381368 | 0.002305596 | 0 | 0
6890 | 0 | 1.21805e-07 | 189.588 | 0.4379808 | 0.002308954 | 0 | 0
6900 | 0 | 1.21849e-07 | 189.245 | 0.4378349 | 0.002312362 | 0 | 0
6910 | 0 | 1.21893e-07 | 188.904 | 0.4376761 | 0.002315697 | 0 | 0
6920 | 0 | 1.21936e-07 | 188.565 | 0.437511 | 0.002318993 | 0 | 0
6930 | 0 | 1.2198e-07 | 188.226 | 0.4373526 | 0.002322324 | 0 | 0
6940 | 0 | 1.22023e-07 | 187.888 | 0.4372006 | 0.00232569 | 0 | 0
6950 | 0 | 1.22067e-07 | 187.552 | 0.437035 | 0.00232898 | 0 | 0
6960 | 0 | 1.2211e-07 | 187.217 | 0.4368731 | 0.002332284 | 0 | 0
6970 | 0 | 1.22153e-07 | 186.882 | 0.4366999 | 0.002335531 | 0 | 0
6980 | 0 | 1.22196e-07 | 186.549 | 0.4365385 | 0.002338837 | 0 | 0
6990 | 0 | 1.22239e-07 | 186.217 | 0.4363718 | 0.002342115 | 0 | 0
7000 | 0 | 1.22281e-07 | 185.887 | 0.436199 | 0.00234535 | 0 | 0
7010 | 0 | 1.22324e-07 | 185.557 | 0.4360293 | 0.002348605 | 0 | 0
7020 | 0 | 1.22366e-07 | 185.229 | 0.4358644 | 0.002351875 | 0 | 0
7030 | 0 | 1.22409e-07 | 184.901 | 0.4357017 | 0.002355162 | 0 | 0
7040 | 0 | 1.22451e-07 | 184.575 | 0.4355267 | 0.002358376 | 0 | 0
7050 | 0 | 1.22494e-07 | 184.249 | 0.43536 | 0.002361638 | 0 | 0
7060 | 0 | 1.22535e-07 | 183.927 | 0.4351867 | 0.002364842 | 0 | 0
7070 | 0 | 1.22576e-07 | 183.605 | 0.4350124 | 0.002368038 | 0 | 0
7080 | 0 | 1.22617e-07 | 183.285 | 0.4348368 | 0.002371214 | 0 | 0
7090 | 0 | 1.22657e-07 | 182.966 | 0.4346545 | 0.00237435 | 0 | 0
7100 | 0 | 1.22697e-07 | 182.649 | 0.4344821 | 0.002377524 | 0 | 0
7110 | 0 | 1.22736e-07 | 182.334 | 0.4343077 | 0.002380675 | 0 | 0
7120 | 0 | 1.22774e-07 | 182.021 | 0.4341297 | 0.002383796 | 0 | 0
7130 | 0 | 1.22812e-07 | 181.709 | 0.4339435 | 0.002386857 | 0 | 0
7140 | 0 | 1.2285e-07 | 181.4 | 0.4337655 | 0.00238995 | 0 | 0
7150 | 0 | 1.22886e-07 | 181.092 | 0.4335907 | 0.002393047 | 0 | 0
7160 | 0 | 1.22922e-07 | 180.786 | 0.4334102 | 0.002396102 | 0 | 0
7170 | 0 | 1.22958e-07 | 180.482 | 0.4332334 | 0.002399161 | 0 | 0
7180 | 0 | 1.22993e-07 | 180.179 | 0.4330511 | 0.002402179 | 0 | 0
7190 | 0 | 1.23027e-07 | 179.878 | 0.4328692 | 0.002405191 | 0 | 0
7200 | 0 | 1.23061e-07 | 179.578 | 0.4326874 | 0.002408192 | 0 | 0
7210 | 0 | 1.23094e-07 | 179.281 | 0.4325124 | 0.002411214 | 0 | 0
7220 | 0 | 1.23128e-07 | 178.984 | 0.4323294 | 0.002414189 | 0 | 0
7230 | 0 | 1.2316e-07 | 178.689 | 0.4321493 | 0.002417164 | 0 | 0
7240 | 0 | 1.23192e-07 | 178.396 | 0.4319744 | 0.00242016 | 0 | 0
7250 | 0 | 1.23224e-07 | 178.103 | 0.4317957 | 0.002423129 | 0 | 0
7260 | 0 | 1.23255e-07 | 177.813 | 0.4316135 | 0.002426068 | 0 | 0
7270 | 0 | 1.23286e-07 | 177.523 | 0.4314383 | 0.002429034 | 0 | 0
7280 | 0 | 1.23317e-07 | 177.235 | 0.4312583 | 0.002431975 | 0 | 0
7290 | 0 | 1.23348e-07 | 176.947 | 0.4310802 | 0.002434919 | 0 | 0
7300 | 0 | 1.23379e-07 | 176.661 | 0.4308989 | 0.002437839 | 0 | 0
7310 | 0 | 1.23409e-07 | 176.376 | 0.4307229 | 0.002440787 | 0 | 0
7320 | 0 | 1.23439e-07 | 176.091 | 0.4305414 | 0.002443697 | 0 | 0
7330 | 0 | 1.23469e-07 | 175.808 | 0.4303575 | 0.002446582 | 0 | 0
7340 | 0 | 1.23499e-07 | 175.526 | 0.4301732 | 0.002449466 | 0 | 0
7350 | 0 | 1.23528e-07 | 175.246 | 0.429992 | 0.002452354 | 0 | 0
7360 | 0 | 1.23557e-07 | 174.967 | 0.429813 | 0.002455245 | 0 | 0
7370 | 0 | 1.23585e-07 | 174.689 | 0.4296248 | 0.002458072 | 0 | 0
7380 | 0 | 1.23613e-07 | 174.412 | 0.4294299 | 0.002460852 | 0 | 0
7390 | 0 | 1.2364e-07 | 174.138 | 0.4292382 | 0.002463629 | 0 | 0
7400 | 0 | 1.23667e-07 | 173.865 | 0.429058 | 0.002466461 | 0 | 0
7410 | 0 | 1.23692e-07 | 173.594 | 0.428868 | 0.002469218 | 0 | 0
7420 | 0 | 1.23717e-07 | 173.325 | 0.4286792 | 0.002471959 | 0 | 0
7430 | 0 | 1.23741e-07 | 173.058 | 0.4284845 | 0.002474648 | 0 | 0
7440 | 0 | 1.23764e-07 | 172.793 | 0.428305 | 0.002477404 | 0 | 0
7450 | 0 | 1.23785e-07 | 172.531 | 0.4281207 | 0.002480097 | 0 | 0
7460 | 0 | 1.23805e-07 | 172.271 | 0.4279274 | 0.002482711 | 0 | 0
7470 | 0 | 1.23823e-07 | 172.014 | 0.4277421 | 0.002485345 | 0 | 0
7480 | 0 | 1.23836e-07 | 171.766 | 0.4275742 | 0.002487959 | 0 | 0
7490 | 0 | 1.23847e-07 | 171.522 | 0.4273841 | 0.002490396 | 0 | 0
7500 | 0 | 1.2386e-07 | 171.274 | 0.4271939 | 0.00249289 | 0 | 0
7510 | 0 | 1.23872e-07 | 171.028 | 0.4270122 | 0.002495405 | 0 | 0
7520 | 0 | 1.23882e-07 | 170.787 | 0.426841 | 0.00249793 | 0 | 0
7530 | 0 | 1.2389e-07 | 170.548 | 0.4266715 | 0.002500435 | 0 | 0
7540 | 0 | 1.23897e-07 | 170.312 | 0.426499 | 0.002502882 | 0 | 0
7550 | 0 | 1.23902e-07 | 170.08 | 0.4263315 | 0.00250532 | 0 | 0
7560 | 0 | 1.23906e-07 | 169.849 | 0.4261671 | 0.002507752 | 0 | 0
7570 | 0 | 1.23908e-07 | 169.621 | 0.4259896 | 0.002510076 | 0 | 0
7580 | 0 | 1.23909e-07 | 169.396 | 0.4258431 | 0.002512558 | 0 | 0
7590 | 0 | 1.2391e-07 | 169.171 | 0.4256842 | 0.00251495 | 0 | 0
7600 | 0 | 1.23911e-07 | 168.948 | 0.4255285 | 0.002517354 | 0 | 0
7610 | 0 | 1.23911e-07 | 168.726 | 0.4253804 | 0.00251979 | 0 | 0
7620 | 0 | 1.23912e-07 | 168.503 | 0.425234 | 0.002522251 | 0 | 0
7630 | 0 | 1.23913e-07 | 168.281 | 0.4250859 | 0.002524706 | 0 | 0
7640 | 0 | 1.23915e-07 | 168.058 | 0.4249491 | 0.002527243 | 0 | 0
7650 | 0 | 1.23919e-07 | 167.833 | 0.4248084 | 0.002529782 | 0 | 0
7660 | 0 | 1.23923e-07 | 167.608 | 0.4246705 | 0.002532356 | 0 | 0
7670 | 0 | 1.23929e-07 | 167.382 | 0.4245244 | 0.00253491 | 0 | 0
7680 | 0 | 1.23937e-07 | 167.154 | 0.4243797 | 0.002537495 | 0 | 0
7690 | 0 | 1.23945e-07 | 166.925 | 0.4242344 | 0.002540104 | 0 | 0
7700 | 0 | 1.23956e-07 | 166.695 | 0.4240977 | 0.002542791 | 0 | 0
7710 | 0 | 1.23967e-07 | 166.465 | 0.4239545 | 0.002545455 | 0 | 0
7720 | 0 | 1.23979e-07 | 166.233 | 0.423808 | 0.002548116 | 0 | 0
7730 | 0 | 1.23992e-07 | 166.001 | 0.423663 | 0.002550816 | 0 | 0
7740 | 0 | 1.24006e-07 | 165.768 | 0.4235121 | 0.002553486 | 0 | 0
7750 | 0 | 1.2402e-07 | 165.535 | 0.4233626 | 0.002556177 | 0 | 0
7760 | 0 | 1.24035e-07 | 165.302 | 0.4232157 | 0.002558893 | 0 | 0
7770 | 0 | 1.24051e-07 | 165.069 | 0.4230627 | 0.002561585 | 0 | 0
7780 | 0 | 1.24067e-07 | 164.836 | 0.4229037 | 0.002564237 | 0 | 0
7790 | 0 | 1.24083e-07 | 164.603 | 0.4227607 | 0.002566997 | 0 | 0
7800 | 0 | 1.24099e-07 | 164.37 | 0.422602 | 0.002569664 | 0 | 0
7810 | 0 | 1.24116e-07 | 164.139 | 0.4224419 | 0.002572319 | 0 | 0
7820 | 0 | 1.24133e-07 | 163.906 | 0.4222828 | 0.002574994 | 0 | 0
7830 | 0 | 1.24149e-07 | 163.675 | 0.4221306 | 0.002577696 | 0 | 0
7840 | 0 | 1.24166e-07 | 163.445 | 0.4219803 | 0.002580417 | 0 | 0
7850 | 0 | 1.24183e-07 | 163.215 | 0.4218186 | 0.002583062 | 0 | 0
7860 | 0 | 1.242e-07 | 162.985 | 0.4216628 | 0.002585749 | 0 | 0
7870 | 0 | 1.24216e-07 | 162.756 | 0.4214985 | 0.002588373 | 0 | 0
7880 | 0 | 1.24233e-07 | 162.528 | 0.4213395 | 0.002591028 | 0 | 0
7890 | 0 | 1.24249e-07 | 162.301 | 0.4211675 | 0.002593594 | 0 | 0
7900 | 0 | 1.24265e-07 | 162.074 | 0.4210083 | 0.00259624 | 0 | 0
7910 | 0 | 1.24281e-07 | 161.849 | 0.4208567 | 0.002598919 | 0 | 0
7920 | 0 | 1.24296e-07 | 161.625 | 0.4206886 | 0.002601486 | 0 | 0
7930 | 0 | 1.24311e-07 | 161.401 | 0.4205252 | 0.002604074 | 0 | 0
7940 | 0 | 1.24326e-07 | 161.179 | 0.4203616 | 0.002606657 | 0 | 0
7950 | 0 | 1.2434e-07 | 160.958 | 0.4202074 | 0.002609276 | 0 | 0
7960 | 0 | 1.24354e-07 | 160.738 | 0.420049 | 0.002611858 | 0 | 0
7970 | 0 | 1.24367e-07 | 160.519 | 0.4198776 | 0.002614353 | 0 | 0
7980 | 0 | 1.2438e-07 | 160.302 | 0.4197237 | 0.002616934 | 0 | 0
7990 | 0 | 1.24392e-07 | 160.085 | 0.4195623 | 0.002619468 | 0 | 0
8000 | 0 | 1.24404e-07 | 159.87 | 0.4193993 | 0.002621976 | 0 | 0
8010 | 0 | 1.24416e-07 | 159.655 | 0.4192418 | 0.002624513 | 0 | 0
8020 | 0 | 1.24428e-07 | 159.441 | 0.4190838 | 0.002627045 | 0 | 0
8030 | 0 | 1.24439e-07 | 159.228 | 0.4189251 | 0.002629564 | 0 | 0
8040 | 0 | 1.2445e-07 | 159.016 | 0.4187696 | 0.002632102 | 0 | 0
8050 | 0 | 1.24462e-07 | 158.803 | 0.4186194 | 0.002634676 | 0 | 0
8060 | 0 | 1.24474e-07 | 158.591 | 0.4184671 | 0.002637243 | 0 | 0
8070 | 0 | 1.24486e-07 | 158.379 | 0.4183126 | 0.002639795 | 0 | 0
8080 | 0 | 1.24499e-07 | 158.167 | 0.4181529 | 0.002642325 | 0 | 0
8090 | 0 | 1.24512e-07 | 157.955 | 0.4179912 | 0.002644852 | 0 | 0
8100 | 0 | 1.24525e-07 | 157.743 | 0.4178299 | 0.002647377 | 0 | 0
8110 | 0 | 1.2454e-07 | 157.531 | 0.4176828 | 0.002650012 | 0 | 0
8120 | 0 | 1.24553e-07 | 157.32 | 0.4175176 | 0.002652522 | 0 | 0
8130 | 0 | 1.24568e-07 | 157.109 | 0.4173571 | 0.002655068 | 0 | 0
8140 | 0 | 1.24582e-07 | 156.897 | 0.4171868 | 0.002657555 | 0 | 0
8150 | 0 | 1.24596e-07 | 156.687 | 0.4170303 | 0.00266013 | 0 | 0
8160 | 0 | 1.2461e-07 | 156.477 | 0.4168729 | 0.002662683 | 0 | 0
8170 | 0 | 1.24624e-07 | 156.269 | 0.4167091 | 0.002665188 | 0 | 0
8180 | 0 | 1.24637e-07 | 156.062 | 0.4165458 | 0.002667685 | 0 | 0
8190 | 0 | 1.24649e-07 | 155.855 | 0.4163868 | 0.002670193 | 0 | 0
8200 | 0 | 1.24661e-07 | 155.65 | 0.416222 | 0.002672654 | 0 | 0
8210 | 0 | 1.24672e-07 | 155.447 | 0.4160579 | 0.002675095 | 0 | 0
8220 | 0 | 1.24683e-07 | 155.244 | 0.4158933 | 0.002677523 | 0 | 0
8230 | 0 | 1.24693e-07 | 155.044 | 0.4157282 | 0.002679923 | 0 | 0
8240 | 0 | 1.24702e-07 | 154.844 | 0.4155631 | 0.002682308 | 0 | 0
8250 | 0 | 1.2471e-07 | 154.647 | 0.4154053 | 0.00268472 | 0 | 0
8260 | 0 | 1.24717e-07 | 154.45 | 0.4152429 | 0.00268708 | 0 | 0
8270 | 0 | 1.24724e-07 | 154.255 | 0.4150916 | 0.002689506 | 0 | 0
8280 | 0 | 1.2473e-07 | 154.061 | 0.4149415 | 0.002691913 | 0 | 0
8290 | 0 | 1.24736e-07 | 153.868 | 0.4147884 | 0.002694296 | 0 | 0
8300 | 0 | 1.24742e-07 | 153.676 | 0.4146331 | 0.002696659 | 0 | 0
8310 | 0 | 1.24747e-07 | 153.485 | 0.4144766 | 0.002698997 | 0 | 0
8320 | 0 | 1.24752e-07 | 153.294 | 0.4143252 | 0.002701357 | 0 | 0
8330 | 0 | 1.24757e-07 | 153.105 | 0.4141838 | 0.002703785 | 0 | 0
8340 | 0 | 1.24761e-07 | 152.915 | 0.4140344 | 0.002706155 | 0 | 0
8350 | 0 | 1.24766e-07 | 152.726 | 0.4138886 | 0.002708552 | 0 | 0
8360 | 0 | 1.24771e-07 | 152.538 | 0.4137482 | 0.002710979 | 0 | 0
8370 | 0 | 1.24776e-07 | 152.35 | 0.4136072 | 0.002713401 | 0 | 0
8380 | 0 | 1.24782e-07 | 152.161 | 0.413464 | 0.002715819 | 0 | 0
8390 | 0 | 1.24787e-07 | 151.973 | 0.4133045 | 0.002718128 | 0 | 0
8400 | 0 | 1.24794e-07 | 151.785 | 0.4131604 | 0.002720554 | 0 | 0
8410 | 0 | 1.24801e-07 | 151.596 | 0.4130195 | 0.002723006 | 0 | 0
8420 | 0 | 1.24807e-07 | 151.409 | 0.4128674 | 0.002725381 | 0 | 0
8430 | 0 | 1.24815e-07 | 151.22 | 0.4127218 | 0.002727824 | 0 | 0
8440 | 0 | 1.24824e-07 | 151.031 | 0.4125835 | 0.00273032 | 0 | 0
8450 | 0 | 1.24832e-07 | 150.842 | 0.4124427 | 0.002732804 | 0 | 0
8460 | 0 | 1.24841e-07 | 150.653 | 0.4123009 | 0.002735291 | 0 | 0
8470 | 0 | 1.24851e-07 | 150.464 | 0.4121535 | 0.002737753 | 0 | 0
8480 | 0 | 1.24861e-07 | 150.274 | 0.4120131 | 0.002740269 | 0 | 0
8490 | 0 | 1.24872e-07 | 150.085 | 0.4118656 | 0.002742753 | 0 | 0
8500 | 0 | 1.24883e-07 | 149.895 | 0.4117162 | 0.00274523 | 0 | 0
8510 | 0 | 1.24895e-07 | 149.705 | 0.4115839 | 0.002747829 | 0 | 0
8520 | 0 | 1.24907e-07 | 149.515 | 0.4114325 | 0.002750311 | 0 | 0
8530 | 0 | 1.2492e-07 | 149.324 | 0.4112872 | 0.002752845 | 0 | 0
8540 | 0 | 1.24933e-07 | 149.134 | 0.4111445 | 0.002755395 | 0 | 0
8550 | 0 | 1.24947e-07 | 148.944 | 0.4109989 | 0.002757941 | 0 | 0
8560 | 0 | 1.2496e-07 | 148.754 | 0.4108476 | 0.002760447 | 0 | 0
8570 | 0 | 1.24974e-07 | 148.564 | 0.4106998 | 0.00276298 | 0 | 0
8580 | 0 | 1.24989e-07 | 148.374 | 0.4105524 | 0.002765525 | 0 | 0
8590 | 0 | 1.25003e-07 | 148.184 | 0.4103901 | 0.002767971 | 0 | 0
8600 | 0 | 1.25018e-07 | 147.995 | 0.4102427 | 0.002770522 | 0 | 0
8610 | 0 | 1.25033e-07 | 147.806 | 0.4100889 | 0.002773031 | 0 | 0
8620 | 0 | 1.25048e-07 | 147.616 | 0.4099426 | 0.002775596 | 0 | 0
8630 | 0 | 1.25064e-07 | 147.427 | 0.4097981 | 0.00277817 | 0 | 0
8640 | 0 | 1.25079e-07 | 147.239 | 0.4096372 | 0.002780634 | 0 | 0
8650 | 0 | 1.25094e-07 | 147.051 | 0.4094834 | 0.002783143 | 0 | 0
8660 | 0 | 1.2511e-07 | 146.863 | 0.4093288 | 0.002785652 | 0 | 0
8670 | 0 | 1.25125e-07 | 146.676 | 0.4091828 | 0.002788213 | 0 | 0
8680 | 0 | 1.25141e-07 | 146.489 | 0.4090253 | 0.002790693 | 0 | 0
8690 | 0 | 1.25156e-07 | 146.303 | 0.4088755 | 0.002793219 | 0 | 0
8700 | 0 | 1.25171e-07 | 146.117 | 0.4087181 | 0.002795691 | 0 | 0
8710 | 0 | 1.25186e-07 | 145.933 | 0.4085507 | 0.002798084 | 0 | 0
8720 | 0 | 1.252e-07 | 145.749 | 0.4083935 | 0.002800533 | 0 | 0
8730 | 0 | 1.25214e-07 | 145.566 | 0.4082453 | 0.002803044 | 0 | 0
8740 | 0 | 1.25228e-07 | 145.383 | 0.4080811 | 0.002805442 | 0 | 0
8750 | 0 | 1.25242e-07 | 145.2 | 0.4079321 | 0.002807939 | 0 | 0
8760 | 0 | 1.25257e-07 | 145.018 | 0.4077878 | 0.002810465 | 0 | 0
8770 | 0 | 1.25271e-07 | 144.836 | 0.4076354 | 0.002812946 | 0 | 0
8780 | 0 | 1.25286e-07 | 144.655 | 0.4074783 | 0.002815396 | 0 | 0
8790 | 0 | 1.25301e-07 | 144.473 | 0.4073201 | 0.002817837 | 0 | 0
8800 | 0 | 1.25316e-07 | 144.292 | 0.4071674 | 0.002820319 | 0 | 0
8810 | 0 | 1.25331e-07 | 144.11 | 0.4070138 | 0.002822807 | 0 | 0
8820 | 0 | 1.25347e-07 | 143.929 | 0.4068559 | 0.002825264 | 0 | 0
8830 | 0 | 1.25363e-07 | 143.748 | 0.4067081 | 0.002827795 | 0 | 0
8840 | 0 | 1.2538e-07 | 143.567 | 0.4065504 | 0.00283027 | 0 | 0
8850 | 0 | 1.25396e-07 | 143.386 | 0.4064034 | 0.002832816 | 0 | 0
8860 | 0 | 1.25413e-07 | 143.205 | 0.4062386 | 0.002835246 | 0 | 0
8870 | 0 | 1.2543e-07 | 143.024 | 0.4060829 | 0.002837743 | 0 | 0
8880 | 0 | 1.25448e-07 | 142.843 | 0.4059216 | 0.002840205 | 0 | 0
8890 | 0 | 1.25465e-07 | 142.663 | 0.4057624 | 0.002842681 | 0 | 0
8900 | 0 | 1.25483e-07 | 142.483 | 0.4056099 | 0.00284521 | 0 | 0
8910 | 0 | 1.25501e-07 | 142.303 | 0.4054563 | 0.00284773 | 0 | 0
8920 | 0 | 1.25519e-07 | 142.122 | 0.4052898 | 0.00285017 | 0 | 0
8930 | 0 | 1.25537e-07 | 141.943 | 0.405128 | 0.00285263 | 0 | 0
8940 | 0 | 1.25555e-07 | 141.764 | 0.4049666 | 0.0028551 | 0 | 0
8950 | 0 | 1.25574e-07 | 141.585 | 0.4048061 | 0.002857577 | 0 | 0
8960 | 0 | 1.25592e-07 | 141.406 | 0.4046453 | 0.002860052 | 0 | 0
8970 | 0 | 1.25611e-07 | 141.228 | 0.4044787 | 0.002862485 | 0 | 0
8980 | 0 | 1.25629e-07 | 141.05 | 0.4043187 | 0.002864961 | 0 | 0
8990 | 0 | 1.25648e-07 | 140.872 | 0.4041528 | 0.002867397 | 0 | 0
9000 | 0 | 1.25666e-07 | 140.695 | 0.4039868 | 0.002869827 | 0 | 0
9010 | 0 | 1.25685e-07 | 140.518 | 0.4038215 | 0.002872263 | 0 | 0
9020 | 0 | 1.25704e-07 | 140.342 | 0.4036506 | 0.002874659 | 0 | 0
9030 | 0 | 1.25722e-07 | 140.166 | 0.403497 | 0.002877167 | 0 | 0
9040 | 0 | 1.25741e-07 | 139.99 | 0.4033271 | 0.002879562 | 0 | 0
9050 | 0 | 1.25759e-07 | 139.815 | 0.4031598 | 0.002881973 | 0 | 0
9060 | 0 | 1.25777e-07 | 139.641 | 0.4029991 | 0.002884423 | 0 | 0
9070 | 0 | 1.25796e-07 | 139.466 | 0.4028358 | 0.002886859 | 0 | 0
9080 | 0 | 1.25814e-07 | 139.293 | 0.4026657 | 0.00288924 | 0 | 0
9090 | 0 | 1.25832e-07 | 139.12 | 0.4024901 | 0.002891574 | 0 | 0
9100 | 0 | 1.2585e-07 | 138.947 | 0.4023366 | 0.002894067 | 0 | 0
9110 | 0 | 1.25868e-07 | 138.774 | 0.4021626 | 0.00289641 | 0 | 0
9120 | 0 | 1.25886e-07 | 138.602 | 0.4019986 | 0.002898818 | 0 | 0
9130 | 0 | 1.25905e-07 | 138.43 | 0.4018393 | 0.002901269 | 0 | 0
9140 | 0 | 1.25923e-07 | 138.259 | 0.4016698 | 0.002903641 | 0 | 0
9150 | 0 | 1.25941e-07 | 138.088 | 0.401512 | 0.002906095 | 0 | 0
9160 | 0 | 1.25959e-07 | 137.918 | 0.4013429 | 0.00290846 | 0 | 0
9170 | 0 | 1.25978e-07 | 137.747 | 0.4011698 | 0.002910808 | 0 | 0
9180 | 0 | 1.25996e-07 | 137.577 | 0.4009994 | 0.002913171 | 0 | 0
9190 | 0 | 1.26015e-07 | 137.407 | 0.400836 | 0.00291559 | 0 | 0
9200 | 0 | 1.26034e-07 | 137.237 | 0.4006723 | 0.002917998 | 0 | 0
9210 | 0 | 1.26052e-07 | 137.068 | 0.4005082 | 0.002920403 | 0 | 0
9220 | 0 | 1.26071e-07 | 136.899 | 0.4003408 | 0.002922786 | 0 | 0
9230 | 0 | 1.2609e-07 | 136.73 | 0.4001676 | 0.002925126 | 0 | 0
9240 | 0 | 1.26109e-07 | 136.562 | 0.3999945 | 0.002927472 | 0 | 0
9250 | 0 | 1.26128e-07 | 136.394 | 0.3998241 | 0.002929826 | 0 | 0
9260 | 0 | 1.26147e-07 | 136.226 | 0.3996596 | 0.00293223 | 0 | 0
9270 | 0 | 1.26166e-07 | 136.058 | 0.3994824 | 0.002934536 | 0 | 0
9280 | 0 | 1.26185e-07 | 135.891 | 0.3993163 | 0.002936928 | 0 | 0
9290 | 0 | 1.26204e-07 | 135.724 | 0.3991489 | 0.002939303 | 0 | 0
9300 | 0 | 1.26224e-07 | 135.558 | 0.3989736 | 0.002941622 | 0 | 0
9310 | 0 | 1.26243e-07 | 135.392 | 0.3988078 | 0.002944008 | 0 | 0
9320 | 0 | 1.26262e-07 | 135.226 | 0.3986298 | 0.002946301 | 0 | 0
9330 | 0 | 1.26281e-07 | 135.061 | 0.3984584 | 0.002948637 | 0 | 0
9340 | 0 | 1.263e-07 | 134.896 | 0.3982872 | 0.002950975 | 0 | 0
9350 | 0 | 1.26319e-07 | 134.731 | 0.3981173 | 0.002953323 | 0 | 0
9360 | 0 | 1.26338e-07 | 134.566 | 0.3979531 | 0.002955711 | 0 | 0
9370 | 0 | 1.26358e-07 | 134.403 | 0.3977712 | 0.002957964 | 0 | 0
9380 | 0 | 1.26377e-07 | 134.239 | 0.3976011 | 0.002960299 | 0 | 0
9390 | 0 | 1.26396e-07 | 134.076 | 0.397422 | 0.002962571 | 0 | 0
9400 | 0 | 1.26414e-07 | 133.913 | 0.3972489 | 0.002964873 | 0 | 0
9410 | 0 | 1.26433e-07 | 133.751 | 0.3970782 | 0.002967192 | 0 | 0
9420 | 0 | 1.26452e-07 | 133.589 | 0.3968939 | 0.002969407 | 0 | 0
9430 | 0 | 1.2647e-07 | 133.428 | 0.3967217 | 0.0029717 | 0 | 0
9440 | 0 | 1.26489e-07 | 133.267 | 0.3965422 | 0.002973938 | 0 | 0
9450 | 0 | 1.26507e-07 | 133.108 | 0.3963743 | 0.002976251 | 0 | 0
9460 | 0 | 1.26524e-07 | 132.948 | 0.3962008 | 0.002978518 | 0 | 0
9470 | 0 | 1.26542e-07 | 132.789 | 0.3960132 | 0.002980672 | 0 | 0
9480 | 0 | 1.26559e-07 | 132.631 | 0.395841 | 0.002982929 | 0 | 0
9490 | 0 | 1.26576e-07 | 132.473 | 0.3956671 | 0.002985166 | 0 | 0
9500 | 0 | 1.26593e-07 | 132.316 | 0.3954847 | 0.002987336 | 0 | 0
9510 | 0 | 1.2661e-07 | 132.16 | 0.3953082 | 0.002989535 | 0 | 0
9520 | 0 | 1.26626e-07 | 132.004 | 0.3951438 | 0.00299182 | 0 | 0
9530 | 0 | 1.26642e-07 | 131.849 | 0.3949601 | 0.002993947 | 0 | 0
9540 | 0 | 1.26658e-07 | 131.694 | 0.3947917 | 0.002996189 | 0 | 0
9550 | 0 | 1.26674e-07 | 131.54 | 0.3946268 | 0.002998445 | 0 | 0
9560 | 0 | 1.26689e-07 | 131.386 | 0.3944483 | 0.003000595 | 0 | 0
9570 | 0 | 1.26704e-07 | 131.233 | 0.3942725 | 0.003002758 | 0 | 0
9580 | 0 | 1.26719e-07 | 131.08 | 0.3940996 | 0.003004931 | 0 | 0
9590 | 0 | 1.26734e-07 | 130.928 | 0.3939322 | 0.003007143 | 0 | 0
9600 | 0 | 1.26749e-07 | 130.776 | 0.3937398 | 0.00300917 | 0 | 0
9610 | 0 | 1.26764e-07 | 130.625 | 0.3935846 | 0.003011471 | 0 | 0
9620 | 0 | 1.26779e-07 | 130.474 | 0.3934183 | 0.003013683 | 0 | 0
9630 | 0 | 1.26794e-07 | 130.323 | 0.3932505 | 0.003015888 | 0 | 0
9640 | 0 | 1.26809e-07 | 130.172 | 0.3930714 | 0.003018007 | 0 | 0
9650 | 0 | 1.26824e-07 | 130.021 | 0.392905 | 0.003020222 | 0 | 0
9660 | 0 | 1.2684e-07 | 129.871 | 0.3927365 | 0.003022417 | 0 | 0
9670 | 0 | 1.26855e-07 | 129.721 | 0.3925609 | 0.00302457 | 0 | 0
9680 | 0 | 1.26871e-07 | 129.571 | 0.3923832 | 0.003026698 | 0 | 0
9690 | 0 | 1.26887e-07 | 129.421 | 0.3922117 | 0.00302888 | 0 | 0
9700 | 0 | 1.26903e-07 | 129.271 | 0.3920454 | 0.003031103 | 0 | 0
9710 | 0 | 1.26919e-07 | 129.122 | 0.3918735 | 0.003033281 | 0 | 0
9720 | 0 | 1.26935e-07 | 128.972 | 0.3916951 | 0.003035407 | 0 | 0
9730 | 0 | 1.26951e-07 | 128.824 | 0.3915145 | 0.003037514 | 0 | 0
9740 | 0 | 1.26967e-07 | 128.675 | 0.39135 | 0.00303974 | 0 | 0
9750 | 0 | 1.26983e-07 | 128.527 | 0.3911804 | 0.003041924 | 0 | 0
9760 | 0 | 1.26999e-07 | 128.379 | 0.390994 | 0.003043976 | 0 | 0
9770 | 0 | 1.27014e-07 | 128.232 | 0.3908151 | 0.003046076 | 0 | 0
9780 | 0 | 1.2703e-07 | 128.085 | 0.3906423 | 0.003048221 | 0 | 0
9790 | 0 | 1.27046e-07 | 127.938 | 0.3904663 | 0.003050338 | 0 | 0
9800 | 0 | 1.27061e-07 | 127.793 | 0.3902931 | 0.003052465 | 0 | 0
9810 | 0 | 1.27076e-07 | 127.647 | 0.3901212 | 0.003054595 | 0 | 0
9820 | 0 | 1.2709e-07 | 127.503 | 0.3899506 | 0.00305672 | 0 | 0
9830 | 0 | 1.27104e-07 | 127.359 | 0.3897649 | 0.003058717 | 0 | 0
9840 | 0 | 1.27118e-07 | 127.215 | 0.3895922 | 0.003060811 | 0 | 0
9850 | 0 | 1.27132e-07 | 127.073 | 0.3894151 | 0.003062853 | 0 | 0
9860 | 0 | 1.27145e-07 | 126.93 | 0.3892424 | 0.003064922 | 0 | 0
9870 | 0 | 1.27158e-07 | 126.789 | 0.3890787 | 0.003067054 | 0 | 0
9880 | 0 | 1.2717e-07 | 126.648 | 0.3888977 | 0.003069034 | 0 | 0
9890 | 0 | 1.27182e-07 | 126.508 | 0.3887282 | 0.003071097 | 0 | 0
9900 | 0 | 1.27194e-07 | 126.368 | 0.3885555 | 0.003073126 | 0 | 0
9910 | 0 | 1.27207e-07 | 126.228 | 0.3883894 | 0.003075213 | 0 | 0
9920 | 0 | 1.27218e-07 | 126.089 | 0.3882211 | 0.003077267 | 0 | 0
9930 | 0 | 1.2723e-07 | 125.951 | 0.3880572 | 0.003079358 | 0 | 0
9940 | 0 | 1.27243e-07 | 125.812 | 0.3878902 | 0.003081431 | 0 | 0
9950 | 0 | 1.27255e-07 | 125.673 | 0.387723 | 0.003083504 | 0 | 0
9960 | 0 | 1.27268e-07 | 125.534 | 0.3875539 | 0.003085564 | 0 | 0
9970 | 0 | 1.27281e-07 | 125.396 | 0.387391 | 0.003087678 | 0 | 0
9980 | 0 | 1.27295e-07 | 125.256 | 0.3872181 | 0.003089732 | 0 | 0
9990 | 0 | 1.27308e-07 | 125.117 | 0.3870468 | 0.003091797 | 0 | 0
10000 | 0 | 1.27323e-07 | 124.978 | 0.3868736 | 0.003093857 | 0 | 0